## Sheet1
0.2 | 1.429033 | 0
0.200600601 | 1.428816 | 0
0.201201201 | 1.4286 | 0
0.201801802 | 1.428387 | 0
0.202402402 | 1.428176 | 0
0.203003003 | 1.427969 | 0
0.203603604 | 1.427767 | 0
0.204204204 | 1.427572 | 0
0.204804805 | 1.427383 | 0
0.205405405 | 1.427202 | 0
0.206006006 | 1.427029 | 0
0.206606607 | 1.426863 | 0
0.207207207 | 1.426703 | 0
0.207807808 | 1.426547 | 0
0.208408408 | 1.426392 | 0
0.209009009 | 1.426237 | 0
0.20960961 | 1.426079 | 0
0.21021021 | 1.425919 | 0
0.210810811 | 1.425757 | 0
0.211411411 | 1.425592 | 0
0.212012012 | 1.425426 | 0
0.212612613 | 1.425258 | 0
0.213213213 | 1.425089 | 0
0.213813814 | 1.42492 | 0
0.214414414 | 1.42475 | 0
0.215015015 | 1.424581 | 0
0.215615616 | 1.424413 | 0
0.216216216 | 1.424246 | 0
0.216816817 | 1.42408 | 0
0.217417417 | 1.423916 | 0
0.218018018 | 1.423754 | 0
0.218618619 | 1.423596 | 0
0.219219219 | 1.42344 | 0
0.21981982 | 1.423288 | 0
0.22042042 | 1.42314 | 0
0.221021021 | 1.422996 | 0
0.221621622 | 1.422857 | 0
0.222222222 | 1.422723 | 0
0.222822823 | 1.422595 | 0
0.223423423 | 1.422472 | 0
0.224024024 | 1.422353 | 0
0.224624625 | 1.422237 | 0
0.225225225 | 1.422124 | 0
0.225825826 | 1.422012 | 0
0.226426426 | 1.4219 | 0
0.227027027 | 1.421787 | 0
0.227627628 | 1.421672 | 0
0.228228228 | 1.421555 | 0
0.228828829 | 1.421436 | 0
0.229429429 | 1.421313 | 0
0.23003003 | 1.421189 | 0
0.230630631 | 1.421063 | 0
0.231231231 | 1.420935 | 0
0.231831832 | 1.420805 | 0
0.232432432 | 1.420674 | 0
0.233033033 | 1.420542 | 0
0.233633634 | 1.420409 | 0
0.234234234 | 1.420276 | 0
0.234834835 | 1.420142 | 0
0.235435435 | 1.420007 | 0
0.236036036 | 1.419873 | 0
0.236636637 | 1.419739 | 0
0.237237237 | 1.419606 | 0
0.237837838 | 1.419473 | 0
0.238438438 | 1.419342 | 0
0.239039039 | 1.419211 | 0
0.23963964 | 1.419082 | 0
0.24024024 | 1.418954 | 0
0.240840841 | 1.418829 | 0
0.241441441 | 1.418705 | 0
0.242042042 | 1.418584 | 0
0.242642643 | 1.418465 | 0
0.243243243 | 1.418348 | 0
0.243843844 | 1.418234 | 0
0.244444444 | 1.418122 | 0
0.245045045 | 1.418012 | 0
0.245645646 | 1.417904 | 0
0.246246246 | 1.417797 | 0
0.246846847 | 1.417692 | 0
0.247447447 | 1.417588 | 0
0.248048048 | 1.417485 | 0
0.248648649 | 1.417384 | 0
0.249249249 | 1.417284 | 0
0.24984985 | 1.417185 | 0
0.25045045 | 1.417087 | 0
0.251051051 | 1.41699 | 0
0.251651652 | 1.416894 | 0
0.252252252 | 1.416798 | 0
0.252852853 | 1.416704 | 0
0.253453453 | 1.41661 | 0
0.254054054 | 1.416517 | 0
0.254654655 | 1.416425 | 0
0.255255255 | 1.416333 | 0
0.255855856 | 1.416241 | 0
0.256456456 | 1.416151 | 0
0.257057057 | 1.41606 | 0
0.257657658 | 1.41597 | 0
0.258258258 | 1.415881 | 0
0.258858859 | 1.415791 | 0
0.259459459 | 1.415702 | 0
0.26006006 | 1.415613 | 0
0.260660661 | 1.415524 | 0
0.261261261 | 1.415435 | 0
0.261861862 | 1.415346 | 0
0.262462462 | 1.415257 | 0
0.263063063 | 1.415168 | 0
0.263663664 | 1.415079 | 0
0.264264264 | 1.414989 | 0
0.264864865 | 1.4149 | 0
0.265465465 | 1.414811 | 0
0.266066066 | 1.414722 | 0
0.266666667 | 1.414634 | 0
0.267267267 | 1.414547 | 0
0.267867868 | 1.41446 | 0
0.268468468 | 1.414374 | 0
0.269069069 | 1.414289 | 0
0.26966967 | 1.414205 | 0
0.27027027 | 1.414122 | 0
0.270870871 | 1.41404 | 0
0.271471471 | 1.413958 | 0
0.272072072 | 1.413878 | 0
0.272672673 | 1.413798 | 0
0.273273273 | 1.413719 | 0
0.273873874 | 1.413641 | 0
0.274474474 | 1.413564 | 0
0.275075075 | 1.413487 | 0
0.275675676 | 1.413412 | 0
0.276276276 | 1.413337 | 0
0.276876877 | 1.413263 | 0
0.277477477 | 1.413189 | 0
0.278078078 | 1.413117 | 0
0.278678679 | 1.413045 | 0
0.279279279 | 1.412975 | 0
0.27987988 | 1.412904 | 0
0.28048048 | 1.412835 | 0
0.281081081 | 1.412767 | 0
0.281681682 | 1.412699 | 0
0.282282282 | 1.412632 | 0
0.282882883 | 1.412565 | 0
0.283483483 | 1.4125 | 0
0.284084084 | 1.412435 | 0
0.284684685 | 1.412371 | 0
0.285285285 | 1.412307 | 0
0.285885886 | 1.412244 | 0
0.286486486 | 1.412181 | 0
0.287087087 | 1.412118 | 0
0.287687688 | 1.412056 | 0
0.288288288 | 1.411994 | 0
0.288888889 | 1.411932 | 0
0.289489489 | 1.411871 | 0
0.29009009 | 1.411809 | 0
0.290690691 | 1.411748 | 0
0.291291291 | 1.411687 | 0
0.291891892 | 1.411626 | 0
0.292492492 | 1.411565 | 0
0.293093093 | 1.411505 | 0
0.293693694 | 1.411445 | 0
0.294294294 | 1.411385 | 0
0.294894895 | 1.411325 | 0
0.295495495 | 1.411266 | 0
0.296096096 | 1.411207 | 0
0.296696697 | 1.411148 | 0
0.297297297 | 1.411089 | 0
0.297897898 | 1.41103 | 0
0.298498498 | 1.410972 | 0
0.299099099 | 1.410914 | 0
0.2996997 | 1.410857 | 0
0.3003003 | 1.410799 | 0
0.300900901 | 1.410742 | 0
0.301501502 | 1.410686 | 0
0.302102102 | 1.410629 | 0
0.302702703 | 1.410573 | 0
0.303303303 | 1.410517 | 0
0.303903904 | 1.410462 | 0
0.304504505 | 1.410407 | 0
0.305105105 | 1.410351 | 0
0.305705706 | 1.410296 | 0
0.306306306 | 1.410241 | 0
0.306906907 | 1.410186 | 0
0.307507508 | 1.410131 | 0
0.308108108 | 1.410075 | 0
0.308708709 | 1.410019 | 0
0.309309309 | 1.409963 | 0
0.30990991 | 1.409905 | 0
0.310510511 | 1.409848 | 0
0.311111111 | 1.40979 | 0
0.311711712 | 1.409732 | 0
0.312312312 | 1.409674 | 0
0.312912913 | 1.409616 | 0
0.313513514 | 1.409558 | 0
0.314114114 | 1.409501 | 0
0.314714715 | 1.409444 | 0
0.315315315 | 1.409387 | 0
0.315915916 | 1.409331 | 0
0.316516517 | 1.409275 | 0
0.317117117 | 1.409221 | 0
0.317717718 | 1.409167 | 0
0.318318318 | 1.409114 | 0
0.318918919 | 1.409062 | 0
0.31951952 | 1.409012 | 0
0.32012012 | 1.408963 | 0
0.320720721 | 1.408915 | 0
0.321321321 | 1.408869 | 0
0.321921922 | 1.408825 | 0
0.322522523 | 1.408782 | 0
0.323123123 | 1.408741 | 0
0.323723724 | 1.408702 | 0
0.324324324 | 1.408665 | 0
0.324924925 | 1.408631 | 0
0.325525526 | 1.408598 | 0
0.326126126 | 1.408567 | 0
0.326726727 | 1.408536 | 0
0.327327327 | 1.408506 | 0
0.327927928 | 1.408475 | 0
0.328528529 | 1.408444 | 0
0.329129129 | 1.408411 | 0
0.32972973 | 1.408376 | 0
0.33033033 | 1.408339 | 0
0.330930931 | 1.4083 | 0
0.331531532 | 1.408259 | 0
0.332132132 | 1.408217 | 0
0.332732733 | 1.408173 | 0
0.333333333 | 1.408128 | 0
0.333933934 | 1.408082 | 0
0.334534535 | 1.408035 | 0
0.335135135 | 1.407988 | 0
0.335735736 | 1.407939 | 0
0.336336336 | 1.40789 | 0
0.336936937 | 1.407841 | 0
0.337537538 | 1.407792 | 0
0.338138138 | 1.407742 | 0
0.338738739 | 1.407693 | 0
0.339339339 | 1.407644 | 0
0.33993994 | 1.407595 | 0
0.340540541 | 1.407547 | 0
0.341141141 | 1.4075 | 0
0.341741742 | 1.407453 | 0
0.342342342 | 1.407408 | 0
0.342942943 | 1.407364 | 0
0.343543544 | 1.407321 | 0
0.344144144 | 1.40728 | 0
0.344744745 | 1.40724 | 0
0.345345345 | 1.407202 | 0
0.345945946 | 1.407164 | 0
0.346546547 | 1.407128 | 0
0.347147147 | 1.407093 | 0
0.347747748 | 1.407058 | 0
0.348348348 | 1.407024 | 0
0.348948949 | 1.406989 | 0
0.34954955 | 1.406955 | 0
0.35015015 | 1.406919 | 0
0.350750751 | 1.406884 | 0
0.351351351 | 1.406848 | 0
0.351951952 | 1.406812 | 0
0.352552553 | 1.406775 | 0
0.353153153 | 1.406739 | 0
0.353753754 | 1.406702 | 0
0.354354354 | 1.406665 | 0
0.354954955 | 1.406628 | 0
0.355555556 | 1.406591 | 0
0.356156156 | 1.406554 | 0
0.356756757 | 1.406517 | 0
0.357357357 | 1.40648 | 0
0.357957958 | 1.406444 | 0
0.358558559 | 1.406408 | 0
0.359159159 | 1.406372 | 0
0.35975976 | 1.406336 | 0
0.36036036 | 1.406301 | 0
0.360960961 | 1.406267 | 0
0.361561562 | 1.406232 | 0
0.362162162 | 1.406199 | 0
0.362762763 | 1.406166 | 0
0.363363363 | 1.406134 | 0
0.363963964 | 1.406102 | 0
0.364564565 | 1.406072 | 0
0.365165165 | 1.406042 | 0
0.365765766 | 1.406013 | 0
0.366366366 | 1.405985 | 0
0.366966967 | 1.405957 | 0
0.367567568 | 1.40593 | 0
0.368168168 | 1.405902 | 0
0.368768769 | 1.405875 | 0
0.369369369 | 1.405848 | 0
0.36996997 | 1.40582 | 0
0.370570571 | 1.405792 | 0
0.371171171 | 1.405764 | 0
0.371771772 | 1.405734 | 0
0.372372372 | 1.405704 | 0
0.372972973 | 1.405674 | 0
0.373573574 | 1.405643 | 0
0.374174174 | 1.405612 | 0
0.374774775 | 1.40558 | 0
0.375375375 | 1.405549 | 0
0.375975976 | 1.405517 | 0
0.376576577 | 1.405485 | 0
0.377177177 | 1.405452 | 0
0.377777778 | 1.40542 | 0
0.378378378 | 1.405388 | 0
0.378978979 | 1.405356 | 0
0.37957958 | 1.405324 | 0
0.38018018 | 1.405292 | 0
0.380780781 | 1.405261 | 0
0.381381381 | 1.40523 | 0
0.381981982 | 1.405199 | 0
0.382582583 | 1.405169 | 0
0.383183183 | 1.405139 | 0
0.383783784 | 1.40511 | 0
0.384384384 | 1.405081 | 0
0.384984985 | 1.405053 | 0
0.385585586 | 1.405026 | 0
0.386186186 | 1.405 | 0
0.386786787 | 1.404974 | 0
0.387387387 | 1.404949 | 0
0.387987988 | 1.404925 | 0
0.388588589 | 1.4049 | 0
0.389189189 | 1.404876 | 0
0.38978979 | 1.404851 | 0
0.39039039 | 1.404827 | 0
0.390990991 | 1.404801 | 0
0.391591592 | 1.404775 | 0
0.392192192 | 1.404748 | 0
0.392792793 | 1.40472 | 0
0.393393393 | 1.404691 | 0
0.393993994 | 1.404662 | 0
0.394594595 | 1.404632 | 0
0.395195195 | 1.404602 | 0
0.395795796 | 1.404572 | 0
0.396396396 | 1.404542 | 0
0.396996997 | 1.404512 | 0
0.397597598 | 1.404482 | 0
0.398198198 | 1.404452 | 0
0.398798799 | 1.404423 | 0
0.399399399 | 1.404395 | 0
0.4 | 1.404367 | 0
0.400600601 | 1.404339 | 0
0.401201201 | 1.404313 | 0
0.401801802 | 1.404288 | 0
0.402402402 | 1.404264 | 0
0.403003003 | 1.404241 | 0
0.403603604 | 1.404219 | 0
0.404204204 | 1.404199 | 0
0.404804805 | 1.404181 | 0
0.405405405 | 1.404165 | 0
0.406006006 | 1.40415 | 0
0.406606607 | 1.404137 | 0
0.407207207 | 1.404126 | 0
0.407807808 | 1.404115 | 0
0.408408408 | 1.404105 | 0
0.409009009 | 1.404096 | 0
0.40960961 | 1.404086 | 0
0.41021021 | 1.404075 | 0
0.410810811 | 1.404063 | 0
0.411411411 | 1.404049 | 0
0.412012012 | 1.404034 | 0
0.412612613 | 1.404018 | 0
0.413213213 | 1.403999 | 0
0.413813814 | 1.40398 | 0
0.414414414 | 1.403959 | 0
0.415015015 | 1.403937 | 0
0.415615616 | 1.403914 | 0
0.416216216 | 1.40389 | 0
0.416816817 | 1.403865 | 0
0.417417417 | 1.403839 | 0
0.418018018 | 1.403813 | 0
0.418618619 | 1.403786 | 0
0.419219219 | 1.403759 | 0
0.41981982 | 1.403732 | 0
0.42042042 | 1.403704 | 0
0.421021021 | 1.403677 | 0
0.421621622 | 1.403649 | 0
0.422222222 | 1.403622 | 0
0.422822823 | 1.403594 | 0
0.423423423 | 1.403568 | 0
0.424024024 | 1.403541 | 0
0.424624625 | 1.403515 | 0
0.425225225 | 1.40349 | 0
0.425825826 | 1.403466 | 0
0.426426426 | 1.403443 | 0
0.427027027 | 1.40342 | 0
0.427627628 | 1.403399 | 0
0.428228228 | 1.403378 | 0
0.428828829 | 1.403358 | 0
0.429429429 | 1.403339 | 0
0.43003003 | 1.403321 | 0
0.430630631 | 1.403302 | 0
0.431231231 | 1.403284 | 0
0.431831832 | 1.403266 | 0
0.432432432 | 1.403247 | 0
0.433033033 | 1.403229 | 0
0.433633634 | 1.40321 | 0
0.434234234 | 1.403192 | 0
0.434834835 | 1.403173 | 0
0.435435435 | 1.403154 | 0
0.436036036 | 1.403135 | 0
0.436636637 | 1.403117 | 0
0.437237237 | 1.403098 | 0
0.437837838 | 1.403079 | 0
0.438438438 | 1.403061 | 0
0.439039039 | 1.403042 | 0
0.43963964 | 1.403024 | 0
0.44024024 | 1.403005 | 0
0.440840841 | 1.402987 | 0
0.441441441 | 1.40297 | 0
0.442042042 | 1.402952 | 0
0.442642643 | 1.402935 | 0
0.443243243 | 1.402917 | 0
0.443843844 | 1.402901 | 0
0.444444444 | 1.402884 | 0
0.445045045 | 1.402868 | 0
0.445645646 | 1.402852 | 0
0.446246246 | 1.402837 | 0
0.446846847 | 1.402822 | 0
0.447447447 | 1.402808 | 0
0.448048048 | 1.402794 | 0
0.448648649 | 1.40278 | 0
0.449249249 | 1.402767 | 0
0.44984985 | 1.402753 | 0
0.45045045 | 1.40274 | 0
0.451051051 | 1.402726 | 0
0.451651652 | 1.402713 | 0
0.452252252 | 1.402698 | 0
0.452852853 | 1.402683 | 0
0.453453453 | 1.402667 | 0
0.454054054 | 1.402651 | 0
0.454654655 | 1.402633 | 0
0.455255255 | 1.402615 | 0
0.455855856 | 1.402596 | 0
0.456456456 | 1.402577 | 0
0.457057057 | 1.402557 | 0
0.457657658 | 1.402537 | 0
0.458258258 | 1.402516 | 0
0.458858859 | 1.402495 | 0
0.459459459 | 1.402473 | 0
0.46006006 | 1.402452 | 0
0.460660661 | 1.40243 | 0
0.461261261 | 1.402408 | 0
0.461861862 | 1.402386 | 0
0.462462462 | 1.402364 | 0
0.463063063 | 1.402342 | 0
0.463663664 | 1.40232 | 0
0.464264264 | 1.402298 | 0
0.464864865 | 1.402276 | 0
0.465465465 | 1.402255 | 0
0.466066066 | 1.402234 | 0
0.466666667 | 1.402214 | 0
0.467267267 | 1.402194 | 0
0.467867868 | 1.402174 | 0
0.468468468 | 1.402155 | 0
0.469069069 | 1.402137 | 0
0.46966967 | 1.402119 | 0
0.47027027 | 1.402102 | 0
0.470870871 | 1.402086 | 0
0.471471471 | 1.40207 | 0
0.472072072 | 1.402055 | 0
0.472672673 | 1.402041 | 0
0.473273273 | 1.402027 | 0
0.473873874 | 1.402015 | 0
0.474474474 | 1.402003 | 0
0.475075075 | 1.401991 | 0
0.475675676 | 1.401981 | 0
0.476276276 | 1.40197 | 0
0.476876877 | 1.401961 | 0
0.477477477 | 1.401951 | 0
0.478078078 | 1.401942 | 0
0.478678679 | 1.401933 | 0
0.479279279 | 1.401924 | 0
0.47987988 | 1.401916 | 0
0.48048048 | 1.401907 | 0
0.481081081 | 1.401899 | 0
0.481681682 | 1.40189 | 0
0.482282282 | 1.401882 | 0
0.482882883 | 1.401873 | 0
0.483483483 | 1.401863 | 0
0.484084084 | 1.401854 | 0
0.484684685 | 1.401844 | 0
0.485285285 | 1.401833 | 0
0.485885886 | 1.401822 | 0
0.486486486 | 1.401811 | 0
0.487087087 | 1.401799 | 0
0.487687688 | 1.401786 | 0
0.488288288 | 1.401772 | 0
0.488888889 | 1.401757 | 0
0.489489489 | 1.401742 | 0
0.49009009 | 1.401725 | 0
0.490690691 | 1.401707 | 0
0.491291291 | 1.401689 | 0
0.491891892 | 1.40167 | 0
0.492492492 | 1.401651 | 0
0.493093093 | 1.401631 | 0
0.493693694 | 1.401611 | 0
0.494294294 | 1.40159 | 0
0.494894895 | 1.40157 | 0
0.495495495 | 1.401549 | 0
0.496096096 | 1.401529 | 0
0.496696697 | 1.401509 | 0
0.497297297 | 1.401489 | 0
0.497897898 | 1.401469 | 0
0.498498498 | 1.40145 | 0
0.499099099 | 1.401431 | 0
0.4996997 | 1.401413 | 0
0.5003003 | 1.401395 | 0
0.500900901 | 1.401377 | 0
0.501501502 | 1.401361 | 0
0.502102102 | 1.401345 | 0
0.502702703 | 1.401329 | 0
0.503303303 | 1.401315 | 0
0.503903904 | 1.401301 | 0
0.504504505 | 1.401289 | 0
0.505105105 | 1.401277 | 0
0.505705706 | 1.401267 | 0
0.506306306 | 1.401257 | 0
0.506906907 | 1.401249 | 0
0.507507508 | 1.401242 | 0
0.508108108 | 1.401236 | 0
0.508708709 | 1.401232 | 0
0.509309309 | 1.401229 | 0
0.50990991 | 1.401228 | 0
0.510510511 | 1.401228 | 0
0.511111111 | 1.401228 | 0
0.511711712 | 1.401229 | 0
0.512312312 | 1.40123 | 0
0.512912913 | 1.401231 | 0
0.513513514 | 1.401231 | 0
0.514114114 | 1.401231 | 0
0.514714715 | 1.401229 | 0
0.515315315 | 1.401225 | 0
0.515915916 | 1.40122 | 0
0.516516517 | 1.401214 | 0
0.517117117 | 1.401206 | 0
0.517717718 | 1.401197 | 0
0.518318318 | 1.401187 | 0
0.518918919 | 1.401176 | 0
0.51951952 | 1.401164 | 0
0.52012012 | 1.401151 | 0
0.520720721 | 1.401138 | 0
0.521321321 | 1.401123 | 0
0.521921922 | 1.401109 | 0
0.522522523 | 1.401093 | 0
0.523123123 | 1.401078 | 0
0.523723724 | 1.401062 | 0
0.524324324 | 1.401045 | 0
0.524924925 | 1.401029 | 0
0.525525526 | 1.401012 | 0
0.526126126 | 1.400996 | 0
0.526726727 | 1.40098 | 0
0.527327327 | 1.400964 | 0
0.527927928 | 1.400948 | 0
0.528528529 | 1.400932 | 0
0.529129129 | 1.400918 | 0
0.52972973 | 1.400903 | 0
0.53033033 | 1.400889 | 0
0.530930931 | 1.400876 | 0
0.531531532 | 1.400864 | 0
0.532132132 | 1.400852 | 0
0.532732733 | 1.400841 | 0
0.533333333 | 1.40083 | 0
0.533933934 | 1.40082 | 0
0.534534535 | 1.40081 | 0
0.535135135 | 1.4008 | 0
0.535735736 | 1.400791 | 0
0.536336336 | 1.400781 | 0
0.536936937 | 1.400772 | 0
0.537537538 | 1.400763 | 0
0.538138138 | 1.400754 | 0
0.538738739 | 1.400745 | 0
0.539339339 | 1.400736 | 0
0.53993994 | 1.400727 | 0
0.540540541 | 1.400718 | 0
0.541141141 | 1.400709 | 0
0.541741742 | 1.4007 | 0
0.542342342 | 1.400691 | 0
0.542942943 | 1.400682 | 0
0.543543544 | 1.400672 | 0
0.544144144 | 1.400662 | 0
0.544744745 | 1.400652 | 0
0.545345345 | 1.400642 | 0
0.545945946 | 1.400631 | 0
0.546546547 | 1.400621 | 0
0.547147147 | 1.400609 | 0
0.547747748 | 1.400598 | 0
0.548348348 | 1.400586 | 0
0.548948949 | 1.400573 | 0
0.54954955 | 1.40056 | 0
0.55015015 | 1.400547 | 0
0.550750751 | 1.400533 | 0
0.551351351 | 1.400519 | 0
0.551951952 | 1.400505 | 0
0.552552553 | 1.40049 | 0
0.553153153 | 1.400476 | 0
0.553753754 | 1.400462 | 0
0.554354354 | 1.400449 | 0
0.554954955 | 1.400436 | 0
0.555555556 | 1.400423 | 0
0.556156156 | 1.400412 | 0
0.556756757 | 1.400401 | 0
0.557357357 | 1.400391 | 0
0.557957958 | 1.400381 | 0
0.558558559 | 1.400373 | 0
0.559159159 | 1.400364 | 0
0.55975976 | 1.400356 | 0
0.56036036 | 1.400349 | 0
0.560960961 | 1.400342 | 0
0.561561562 | 1.400336 | 0
0.562162162 | 1.40033 | 0
0.562762763 | 1.400324 | 0
0.563363363 | 1.400318 | 0
0.563963964 | 1.400313 | 0
0.564564565 | 1.400308 | 0
0.565165165 | 1.400304 | 0
0.565765766 | 1.400299 | 0
0.566366366 | 1.400295 | 0
0.566966967 | 1.40029 | 0
0.567567568 | 1.400286 | 0
0.568168168 | 1.400282 | 0
0.568768769 | 1.400278 | 0
0.569369369 | 1.400273 | 0
0.56996997 | 1.400269 | 0
0.570570571 | 1.400265 | 0
0.571171171 | 1.40026 | 0
0.571771772 | 1.400255 | 0
0.572372372 | 1.40025 | 0
0.572972973 | 1.400245 | 0
0.573573574 | 1.400239 | 0
0.574174174 | 1.400234 | 0
0.574774775 | 1.400228 | 0
0.575375375 | 1.400222 | 0
0.575975976 | 1.400215 | 0
0.576576577 | 1.400209 | 0
0.577177177 | 1.400202 | 0
0.577777778 | 1.400195 | 0
0.578378378 | 1.400187 | 0
0.578978979 | 1.40018 | 0
0.57957958 | 1.400172 | 0
0.58018018 | 1.400164 | 0
0.580780781 | 1.400156 | 0
0.581381381 | 1.400147 | 0
0.581981982 | 1.400139 | 0
0.582582583 | 1.40013 | 0
0.583183183 | 1.400122 | 0
0.583783784 | 1.400113 | 0
0.584384384 | 1.400104 | 0
0.584984985 | 1.400095 | 0
0.585585586 | 1.400086 | 0
0.586186186 | 1.400077 | 0
0.586786787 | 1.400069 | 0
0.587387387 | 1.40006 | 0
0.587987988 | 1.400051 | 0
0.588588589 | 1.400042 | 0
0.589189189 | 1.400033 | 0
0.58978979 | 1.400025 | 0
0.59039039 | 1.400016 | 0
0.590990991 | 1.400008 | 0
0.591591592 | 1.4 | 0
0.592192192 | 1.399991 | 0
0.592792793 | 1.399983 | 0
0.593393393 | 1.399975 | 0
0.593993994 | 1.399967 | 0
0.594594595 | 1.399959 | 0
0.595195195 | 1.399951 | 0
0.595795796 | 1.399943 | 0
0.596396396 | 1.399934 | 0
0.596996997 | 1.399925 | 0
0.597597598 | 1.399915 | 0
0.598198198 | 1.399906 | 0
0.598798799 | 1.399895 | 0
0.599399399 | 1.399885 | 0
0.6 | 1.399874 | 0
0.600600601 | 1.399863 | 0
0.601201201 | 1.399853 | 0
0.601801802 | 1.399842 | 0
0.602402402 | 1.399831 | 0
0.603003003 | 1.39982 | 0
0.603603604 | 1.399809 | 0
0.604204204 | 1.399799 | 0
0.604804805 | 1.399789 | 0
0.605405405 | 1.399779 | 0
0.606006006 | 1.399769 | 0
0.606606607 | 1.39976 | 0
0.607207207 | 1.399752 | 0
0.607807808 | 1.399744 | 0
0.608408408 | 1.399736 | 0
0.609009009 | 1.39973 | 0
0.60960961 | 1.399724 | 0
0.61021021 | 1.399718 | 0
0.610810811 | 1.399714 | 0
0.611411411 | 1.399711 | 0
0.612012012 | 1.399708 | 0
0.612612613 | 1.399707 | 0
0.613213213 | 1.399706 | 0
0.613813814 | 1.399706 | 0
0.614414414 | 1.399707 | 0
0.615015015 | 1.399708 | 0
0.615615616 | 1.399709 | 0
0.616216216 | 1.399709 | 0
0.616816817 | 1.399708 | 0
0.617417417 | 1.399706 | 0
0.618018018 | 1.399702 | 0
0.618618619 | 1.399697 | 0
0.619219219 | 1.399691 | 0
0.61981982 | 1.399683 | 0
0.62042042 | 1.399674 | 0
0.621021021 | 1.399664 | 0
0.621621622 | 1.399653 | 0
0.622222222 | 1.399641 | 0
0.622822823 | 1.399629 | 0
0.623423423 | 1.399616 | 0
0.624024024 | 1.399603 | 0
0.624624625 | 1.399589 | 0
0.625225225 | 1.399576 | 0
0.625825826 | 1.399562 | 0
0.626426426 | 1.399548 | 0
0.627027027 | 1.399535 | 0
0.627627628 | 1.399521 | 0
0.628228228 | 1.399508 | 0
0.628828829 | 1.399496 | 0
0.629429429 | 1.399484 | 0
0.63003003 | 1.399474 | 0
0.630630631 | 1.399464 | 0
0.631231231 | 1.399455 | 0
0.631831832 | 1.399447 | 0
0.632432432 | 1.39944 | 0
0.633033033 | 1.399435 | 0
0.633633634 | 1.399431 | 0
0.634234234 | 1.399428 | 0
0.634834835 | 1.399425 | 0
0.635435435 | 1.399423 | 0
0.636036036 | 1.399421 | 0
0.636636637 | 1.39942 | 0
0.637237237 | 1.399418 | 0
0.637837838 | 1.399415 | 0
0.638438438 | 1.399413 | 0
0.639039039 | 1.399409 | 0
0.63963964 | 1.399405 | 0
0.64024024 | 1.399401 | 0
0.640840841 | 1.399396 | 0
0.641441441 | 1.399391 | 0
0.642042042 | 1.399385 | 0
0.642642643 | 1.399379 | 0
0.643243243 | 1.399372 | 0
0.643843844 | 1.399366 | 0
0.644444444 | 1.399359 | 0
0.645045045 | 1.399352 | 0
0.645645646 | 1.399345 | 0
0.646246246 | 1.399337 | 0
0.646846847 | 1.399329 | 0
0.647447447 | 1.399322 | 0
0.648048048 | 1.399314 | 0
0.648648649 | 1.399306 | 0
0.649249249 | 1.399298 | 0
0.64984985 | 1.399291 | 0
0.65045045 | 1.399283 | 0
0.651051051 | 1.399275 | 0
0.651651652 | 1.399268 | 0
0.652252252 | 1.39926 | 0
0.652852853 | 1.399253 | 0
0.653453453 | 1.399246 | 0
0.654054054 | 1.399239 | 0
0.654654655 | 1.399233 | 0
0.655255255 | 1.399227 | 0
0.655855856 | 1.399221 | 0
0.656456456 | 1.399215 | 0
0.657057057 | 1.39921 | 0
0.657657658 | 1.399205 | 0
0.658258258 | 1.399201 | 0
0.658858859 | 1.399197 | 0
0.659459459 | 1.399194 | 0
0.66006006 | 1.39919 | 0
0.660660661 | 1.399188 | 0
0.661261261 | 1.399185 | 0
0.661861862 | 1.399183 | 0
0.662462462 | 1.399181 | 0
0.663063063 | 1.39918 | 0
0.663663664 | 1.399178 | 0
0.664264264 | 1.399176 | 0
0.664864865 | 1.399175 | 0
0.665465465 | 1.399174 | 0
0.666066066 | 1.399172 | 0
0.666666667 | 1.399171 | 0
0.667267267 | 1.399169 | 0
0.667867868 | 1.399167 | 0
0.668468468 | 1.399165 | 0
0.669069069 | 1.399163 | 0
0.66966967 | 1.39916 | 0
0.67027027 | 1.399157 | 0
0.670870871 | 1.399154 | 0
0.671471471 | 1.39915 | 0
0.672072072 | 1.399146 | 0
0.672672673 | 1.399142 | 0
0.673273273 | 1.399137 | 0
0.673873874 | 1.399131 | 0
0.674474474 | 1.399124 | 0
0.675075075 | 1.399117 | 0
0.675675676 | 1.39911 | 0
0.676276276 | 1.399102 | 0
0.676876877 | 1.399094 | 0
0.677477477 | 1.399085 | 0
0.678078078 | 1.399076 | 0
0.678678679 | 1.399067 | 0
0.679279279 | 1.399058 | 0
0.67987988 | 1.399049 | 0
0.68048048 | 1.39904 | 0
0.681081081 | 1.399031 | 0
0.681681682 | 1.399023 | 0
0.682282282 | 1.399014 | 0
0.682882883 | 1.399006 | 0
0.683483483 | 1.398998 | 0
0.684084084 | 1.39899 | 0
0.684684685 | 1.398982 | 0
0.685285285 | 1.398975 | 0
0.685885886 | 1.398968 | 0
0.686486486 | 1.398961 | 0
0.687087087 | 1.398955 | 0
0.687687688 | 1.398949 | 0
0.688288288 | 1.398943 | 0
0.688888889 | 1.398937 | 0
0.689489489 | 1.398932 | 0
0.69009009 | 1.398928 | 0
0.690690691 | 1.398923 | 0
0.691291291 | 1.39892 | 0
0.691891892 | 1.398916 | 0
0.692492492 | 1.398913 | 0
0.693093093 | 1.398911 | 0
0.693693694 | 1.398909 | 0
0.694294294 | 1.398908 | 0
0.694894895 | 1.398907 | 0
0.695495495 | 1.398907 | 0
0.696096096 | 1.398906 | 0
0.696696697 | 1.398907 | 0
0.697297297 | 1.398907 | 0
0.697897898 | 1.398907 | 0
0.698498498 | 1.398908 | 0
0.699099099 | 1.398908 | 0
0.6996997 | 1.398909 | 0
0.7003003 | 1.398909 | 0
0.700900901 | 1.398909 | 0
0.701501502 | 1.398908 | 0
0.702102102 | 1.398908 | 0
0.702702703 | 1.398907 | 0
0.703303303 | 1.398906 | 0
0.703903904 | 1.398905 | 0
0.704504505 | 1.398903 | 0
0.705105105 | 1.398901 | 0
0.705705706 | 1.398899 | 0
0.706306306 | 1.398897 | 0
0.706906907 | 1.398894 | 0
0.707507508 | 1.39889 | 0
0.708108108 | 1.398887 | 0
0.708708709 | 1.398883 | 0
0.709309309 | 1.398878 | 0
0.70990991 | 1.398873 | 0
0.710510511 | 1.398868 | 0
0.711111111 | 1.398862 | 0
0.711711712 | 1.398855 | 0
0.712312312 | 1.398848 | 0
0.712912913 | 1.398841 | 0
0.713513514 | 1.398833 | 0
0.714114114 | 1.398824 | 0
0.714714715 | 1.398815 | 0
0.715315315 | 1.398805 | 0
0.715915916 | 1.398795 | 0
0.716516517 | 1.398785 | 0
0.717117117 | 1.398774 | 0
0.717717718 | 1.398763 | 0
0.718318318 | 1.398752 | 0
0.718918919 | 1.398742 | 0
0.71951952 | 1.398732 | 0
0.72012012 | 1.398722 | 0
0.720720721 | 1.398713 | 0
0.721321321 | 1.398705 | 0
0.721921922 | 1.398699 | 0
0.722522523 | 1.398693 | 0
0.723123123 | 1.398689 | 0
0.723723724 | 1.398686 | 0
0.724324324 | 1.398684 | 0
0.724924925 | 1.398683 | 0
0.725525526 | 1.398683 | 0
0.726126126 | 1.398683 | 0
0.726726727 | 1.398684 | 0
0.727327327 | 1.398686 | 0
0.727927928 | 1.398687 | 0
0.728528529 | 1.398689 | 0
0.729129129 | 1.39869 | 0
0.72972973 | 1.398691 | 0
0.73033033 | 1.398691 | 0
0.730930931 | 1.39869 | 0
0.731531532 | 1.398689 | 0
0.732132132 | 1.398688 | 0
0.732732733 | 1.398686 | 0
0.733333333 | 1.398683 | 0
0.733933934 | 1.39868 | 0
0.734534535 | 1.398677 | 0
0.735135135 | 1.398673 | 0
0.735735736 | 1.398669 | 0
0.736336336 | 1.398664 | 0
0.736936937 | 1.398659 | 0
0.737537538 | 1.398654 | 0
0.738138138 | 1.398649 | 0
0.738738739 | 1.398644 | 0
0.739339339 | 1.398638 | 0
0.73993994 | 1.398633 | 0
0.740540541 | 1.398627 | 0
0.741141141 | 1.398622 | 0
0.741741742 | 1.398616 | 0
0.742342342 | 1.39861 | 0
0.742942943 | 1.398605 | 0
0.743543544 | 1.3986 | 0
0.744144144 | 1.398595 | 0
0.744744745 | 1.39859 | 0
0.745345345 | 1.398585 | 0
0.745945946 | 1.398581 | 0
0.746546547 | 1.398577 | 0
0.747147147 | 1.398573 | 0
0.747747748 | 1.39857 | 0
0.748348348 | 1.398567 | 0
0.748948949 | 1.398564 | 0
0.74954955 | 1.398561 | 0
0.75015015 | 1.398559 | 0
0.750750751 | 1.398557 | 0
0.751351351 | 1.398554 | 0
0.751951952 | 1.398551 | 0
0.752552553 | 1.398548 | 0
0.753153153 | 1.398544 | 0
0.753753754 | 1.39854 | 0
0.754354354 | 1.398535 | 0
0.754954955 | 1.39853 | 0
0.755555556 | 1.398524 | 0
0.756156156 | 1.398518 | 0
0.756756757 | 1.398512 | 0
0.757357357 | 1.398505 | 0
0.757957958 | 1.398499 | 0
0.758558559 | 1.398492 | 0
0.759159159 | 1.398485 | 0
0.75975976 | 1.398478 | 0
0.76036036 | 1.398471 | 0
0.760960961 | 1.398464 | 0
0.761561562 | 1.398457 | 0
0.762162162 | 1.39845 | 0
0.762762763 | 1.398444 | 0
0.763363363 | 1.398437 | 0
0.763963964 | 1.398431 | 0
0.764564565 | 1.398426 | 0
0.765165165 | 1.398421 | 0
0.765765766 | 1.398416 | 0
0.766366366 | 1.398411 | 0
0.766966967 | 1.398408 | 0
0.767567568 | 1.398405 | 0
0.768168168 | 1.398402 | 0
0.768768769 | 1.3984 | 0
0.769369369 | 1.398399 | 0
0.76996997 | 1.398399 | 0
0.770570571 | 1.398399 | 0
0.771171171 | 1.398399 | 0
0.771771772 | 1.398399 | 0
0.772372372 | 1.3984 | 0
0.772972973 | 1.3984 | 0
0.773573574 | 1.398401 | 0
0.774174174 | 1.398401 | 0
0.774774775 | 1.3984 | 0
0.775375375 | 1.398399 | 0
0.775975976 | 1.398398 | 0
0.776576577 | 1.398397 | 0
0.777177177 | 1.398395 | 0
0.777777778 | 1.398393 | 0
0.778378378 | 1.398391 | 0
0.778978979 | 1.398388 | 0
0.77957958 | 1.398385 | 0
0.78018018 | 1.398382 | 0
0.780780781 | 1.398378 | 0
0.781381381 | 1.398374 | 0
0.781981982 | 1.39837 | 0
0.782582583 | 1.398366 | 0
0.783183183 | 1.398362 | 0
0.783783784 | 1.398357 | 0
0.784384384 | 1.398352 | 0
0.784984985 | 1.398347 | 0
0.785585586 | 1.398342 | 0
0.786186186 | 1.398337 | 0
0.786786787 | 1.398331 | 0
0.787387387 | 1.398326 | 0
0.787987988 | 1.39832 | 0
0.788588589 | 1.398314 | 0
0.789189189 | 1.398308 | 0
0.78978979 | 1.398302 | 0
0.79039039 | 1.398296 | 0
0.790990991 | 1.398289 | 0
0.791591592 | 1.398283 | 0
0.792192192 | 1.398277 | 0
0.792792793 | 1.39827 | 0
0.793393393 | 1.398264 | 0
0.793993994 | 1.398258 | 0
0.794594595 | 1.398251 | 0
0.795195195 | 1.398245 | 0
0.795795796 | 1.398238 | 0
0.796396396 | 1.398232 | 0
0.796996997 | 1.398225 | 0
0.797597598 | 1.398219 | 0
0.798198198 | 1.398213 | 0
0.798798799 | 1.398207 | 0
0.799399399 | 1.3982 | 0
0.8 | 1.398194 | 0