## Sheet1
0.2 | 1.30407 | 0
0.200600601 | 1.303857 | 0
0.201201201 | 1.303645 | 0
0.201801802 | 1.303435 | 0
0.202402402 | 1.303228 | 0
0.203003003 | 1.303025 | 0
0.203603604 | 1.302827 | 0
0.204204204 | 1.302635 | 0
0.204804805 | 1.302449 | 0
0.205405405 | 1.302271 | 0
0.206006006 | 1.302102 | 0
0.206606607 | 1.301939 | 0
0.207207207 | 1.301782 | 0
0.207807808 | 1.301628 | 0
0.208408408 | 1.301476 | 0
0.209009009 | 1.301324 | 0
0.20960961 | 1.301169 | 0
0.21021021 | 1.301012 | 0
0.210810811 | 1.300853 | 0
0.211411411 | 1.300691 | 0
0.212012012 | 1.300527 | 0
0.212612613 | 1.300362 | 0
0.213213213 | 1.300197 | 0
0.213813814 | 1.300031 | 0
0.214414414 | 1.299864 | 0
0.215015015 | 1.299698 | 0
0.215615616 | 1.299533 | 0
0.216216216 | 1.299369 | 0
0.216816817 | 1.299206 | 0
0.217417417 | 1.299045 | 0
0.218018018 | 1.298886 | 0
0.218618619 | 1.29873 | 0
0.219219219 | 1.298578 | 0
0.21981982 | 1.298428 | 0
0.22042042 | 1.298283 | 0
0.221021021 | 1.298142 | 0
0.221621622 | 1.298005 | 0
0.222222222 | 1.297874 | 0
0.222822823 | 1.297748 | 0
0.223423423 | 1.297627 | 0
0.224024024 | 1.29751 | 0
0.224624625 | 1.297397 | 0
0.225225225 | 1.297285 | 0
0.225825826 | 1.297175 | 0
0.226426426 | 1.297065 | 0
0.227027027 | 1.296955 | 0
0.227627628 | 1.296842 | 0
0.228228228 | 1.296727 | 0
0.228828829 | 1.29661 | 0
0.229429429 | 1.29649 | 0
0.23003003 | 1.296368 | 0
0.230630631 | 1.296244 | 0
0.231231231 | 1.296118 | 0
0.231831832 | 1.295991 | 0
0.232432432 | 1.295862 | 0
0.233033033 | 1.295732 | 0
0.233633634 | 1.295602 | 0
0.234234234 | 1.295471 | 0
0.234834835 | 1.295339 | 0
0.235435435 | 1.295208 | 0
0.236036036 | 1.295076 | 0
0.236636637 | 1.294945 | 0
0.237237237 | 1.294814 | 0
0.237837838 | 1.294684 | 0
0.238438438 | 1.294554 | 0
0.239039039 | 1.294426 | 0
0.23963964 | 1.294299 | 0
0.24024024 | 1.294174 | 0
0.240840841 | 1.294051 | 0
0.241441441 | 1.293929 | 0
0.242042042 | 1.29381 | 0
0.242642643 | 1.293694 | 0
0.243243243 | 1.293579 | 0
0.243843844 | 1.293467 | 0
0.244444444 | 1.293357 | 0
0.245045045 | 1.293249 | 0
0.245645646 | 1.293143 | 0
0.246246246 | 1.293038 | 0
0.246846847 | 1.292935 | 0
0.247447447 | 1.292833 | 0
0.248048048 | 1.292732 | 0
0.248648649 | 1.292633 | 0
0.249249249 | 1.292535 | 0
0.24984985 | 1.292437 | 0
0.25045045 | 1.292341 | 0
0.251051051 | 1.292246 | 0
0.251651652 | 1.292151 | 0
0.252252252 | 1.292058 | 0
0.252852853 | 1.291965 | 0
0.253453453 | 1.291873 | 0
0.254054054 | 1.291782 | 0
0.254654655 | 1.291691 | 0
0.255255255 | 1.291601 | 0
0.255855856 | 1.291511 | 0
0.256456456 | 1.291422 | 0
0.257057057 | 1.291334 | 0
0.257657658 | 1.291245 | 0
0.258258258 | 1.291157 | 0
0.258858859 | 1.29107 | 0
0.259459459 | 1.290982 | 0
0.26006006 | 1.290895 | 0
0.260660661 | 1.290807 | 0
0.261261261 | 1.29072 | 0
0.261861862 | 1.290633 | 0
0.262462462 | 1.290545 | 0
0.263063063 | 1.290458 | 0
0.263663664 | 1.29037 | 0
0.264264264 | 1.290283 | 0
0.264864865 | 1.290195 | 0
0.265465465 | 1.290108 | 0
0.266066066 | 1.290021 | 0
0.266666667 | 1.289934 | 0
0.267267267 | 1.289849 | 0
0.267867868 | 1.289764 | 0
0.268468468 | 1.289679 | 0
0.269069069 | 1.289596 | 0
0.26966967 | 1.289514 | 0
0.27027027 | 1.289432 | 0
0.270870871 | 1.289351 | 0
0.271471471 | 1.289271 | 0
0.272072072 | 1.289192 | 0
0.272672673 | 1.289114 | 0
0.273273273 | 1.289036 | 0
0.273873874 | 1.28896 | 0
0.274474474 | 1.288884 | 0
0.275075075 | 1.288809 | 0
0.275675676 | 1.288735 | 0
0.276276276 | 1.288661 | 0
0.276876877 | 1.288589 | 0
0.277477477 | 1.288517 | 0
0.278078078 | 1.288446 | 0
0.278678679 | 1.288375 | 0
0.279279279 | 1.288306 | 0
0.27987988 | 1.288237 | 0
0.28048048 | 1.288169 | 0
0.281081081 | 1.288102 | 0
0.281681682 | 1.288035 | 0
0.282282282 | 1.28797 | 0
0.282882883 | 1.287905 | 0
0.283483483 | 1.28784 | 0
0.284084084 | 1.287777 | 0
0.284684685 | 1.287714 | 0
0.285285285 | 1.287651 | 0
0.285885886 | 1.287589 | 0
0.286486486 | 1.287527 | 0
0.287087087 | 1.287466 | 0
0.287687688 | 1.287405 | 0
0.288288288 | 1.287344 | 0
0.288888889 | 1.287283 | 0
0.289489489 | 1.287223 | 0
0.29009009 | 1.287163 | 0
0.290690691 | 1.287102 | 0
0.291291291 | 1.287043 | 0
0.291891892 | 1.286983 | 0
0.292492492 | 1.286923 | 0
0.293093093 | 1.286864 | 0
0.293693694 | 1.286805 | 0
0.294294294 | 1.286746 | 0
0.294894895 | 1.286688 | 0
0.295495495 | 1.286629 | 0
0.296096096 | 1.286571 | 0
0.296696697 | 1.286513 | 0
0.297297297 | 1.286456 | 0
0.297897898 | 1.286399 | 0
0.298498498 | 1.286342 | 0
0.299099099 | 1.286285 | 0
0.2996997 | 1.286228 | 0
0.3003003 | 1.286172 | 0
0.300900901 | 1.286116 | 0
0.301501502 | 1.28606 | 0
0.302102102 | 1.286005 | 0
0.302702703 | 1.28595 | 0
0.303303303 | 1.285895 | 0
0.303903904 | 1.285841 | 0
0.304504505 | 1.285787 | 0
0.305105105 | 1.285732 | 0
0.305705706 | 1.285679 | 0
0.306306306 | 1.285625 | 0
0.306906907 | 1.285571 | 0
0.307507508 | 1.285516 | 0
0.308108108 | 1.285462 | 0
0.308708709 | 1.285407 | 0
0.309309309 | 1.285351 | 0
0.30990991 | 1.285295 | 0
0.310510511 | 1.285239 | 0
0.311111111 | 1.285182 | 0
0.311711712 | 1.285125 | 0
0.312312312 | 1.285068 | 0
0.312912913 | 1.285011 | 0
0.313513514 | 1.284955 | 0
0.314114114 | 1.284898 | 0
0.314714715 | 1.284842 | 0
0.315315315 | 1.284786 | 0
0.315915916 | 1.284731 | 0
0.316516517 | 1.284677 | 0
0.317117117 | 1.284623 | 0
0.317717718 | 1.284571 | 0
0.318318318 | 1.284519 | 0
0.318918919 | 1.284468 | 0
0.31951952 | 1.284419 | 0
0.32012012 | 1.28437 | 0
0.320720721 | 1.284324 | 0
0.321321321 | 1.284278 | 0
0.321921922 | 1.284235 | 0
0.322522523 | 1.284193 | 0
0.323123123 | 1.284153 | 0
0.323723724 | 1.284115 | 0
0.324324324 | 1.284079 | 0
0.324924925 | 1.284045 | 0
0.325525526 | 1.284013 | 0
0.326126126 | 1.283982 | 0
0.326726727 | 1.283952 | 0
0.327327327 | 1.283922 | 0
0.327927928 | 1.283892 | 0
0.328528529 | 1.283861 | 0
0.329129129 | 1.283829 | 0
0.32972973 | 1.283795 | 0
0.33033033 | 1.283758 | 0
0.330930931 | 1.28372 | 0
0.331531532 | 1.28368 | 0
0.332132132 | 1.283639 | 0
0.332732733 | 1.283596 | 0
0.333333333 | 1.283552 | 0
0.333933934 | 1.283507 | 0
0.334534535 | 1.283461 | 0
0.335135135 | 1.283414 | 0
0.335735736 | 1.283366 | 0
0.336336336 | 1.283319 | 0
0.336936937 | 1.28327 | 0
0.337537538 | 1.283222 | 0
0.338138138 | 1.283173 | 0
0.338738739 | 1.283125 | 0
0.339339339 | 1.283077 | 0
0.33993994 | 1.283029 | 0
0.340540541 | 1.282982 | 0
0.341141141 | 1.282936 | 0
0.341741742 | 1.28289 | 0
0.342342342 | 1.282845 | 0
0.342942943 | 1.282802 | 0
0.343543544 | 1.28276 | 0
0.344144144 | 1.282719 | 0
0.344744745 | 1.28268 | 0
0.345345345 | 1.282643 | 0
0.345945946 | 1.282607 | 0
0.346546547 | 1.282571 | 0
0.347147147 | 1.282537 | 0
0.347747748 | 1.282503 | 0
0.348348348 | 1.282469 | 0
0.348948949 | 1.282435 | 0
0.34954955 | 1.282401 | 0
0.35015015 | 1.282366 | 0
0.350750751 | 1.282331 | 0
0.351351351 | 1.282296 | 0
0.351951952 | 1.282261 | 0
0.352552553 | 1.282225 | 0
0.353153153 | 1.282189 | 0
0.353753754 | 1.282153 | 0
0.354354354 | 1.282116 | 0
0.354954955 | 1.28208 | 0
0.355555556 | 1.282044 | 0
0.356156156 | 1.282008 | 0
0.356756757 | 1.281972 | 0
0.357357357 | 1.281936 | 0
0.357957958 | 1.2819 | 0
0.358558559 | 1.281864 | 0
0.359159159 | 1.281829 | 0
0.35975976 | 1.281794 | 0
0.36036036 | 1.28176 | 0
0.360960961 | 1.281726 | 0
0.361561562 | 1.281693 | 0
0.362162162 | 1.28166 | 0
0.362762763 | 1.281627 | 0
0.363363363 | 1.281596 | 0
0.363963964 | 1.281565 | 0
0.364564565 | 1.281535 | 0
0.365165165 | 1.281506 | 0
0.365765766 | 1.281477 | 0
0.366366366 | 1.281449 | 0
0.366966967 | 1.281422 | 0
0.367567568 | 1.281396 | 0
0.368168168 | 1.281369 | 0
0.368768769 | 1.281342 | 0
0.369369369 | 1.281316 | 0
0.36996997 | 1.281288 | 0
0.370570571 | 1.281261 | 0
0.371171171 | 1.281233 | 0
0.371771772 | 1.281204 | 0
0.372372372 | 1.281175 | 0
0.372972973 | 1.281145 | 0
0.373573574 | 1.281115 | 0
0.374174174 | 1.281084 | 0
0.374774775 | 1.281053 | 0
0.375375375 | 1.281022 | 0
0.375975976 | 1.280991 | 0
0.376576577 | 1.280959 | 0
0.377177177 | 1.280928 | 0
0.377777778 | 1.280896 | 0
0.378378378 | 1.280865 | 0
0.378978979 | 1.280833 | 0
0.37957958 | 1.280802 | 0
0.38018018 | 1.280771 | 0
0.380780781 | 1.28074 | 0
0.381381381 | 1.280709 | 0
0.381981982 | 1.280679 | 0
0.382582583 | 1.28065 | 0
0.383183183 | 1.28062 | 0
0.383783784 | 1.280592 | 0
0.384384384 | 1.280564 | 0
0.384984985 | 1.280536 | 0
0.385585586 | 1.28051 | 0
0.386186186 | 1.280484 | 0
0.386786787 | 1.280459 | 0
0.387387387 | 1.280434 | 0
0.387987988 | 1.28041 | 0
0.388588589 | 1.280386 | 0
0.389189189 | 1.280362 | 0
0.38978979 | 1.280338 | 0
0.39039039 | 1.280314 | 0
0.390990991 | 1.280289 | 0
0.391591592 | 1.280263 | 0
0.392192192 | 1.280237 | 0
0.392792793 | 1.280209 | 0
0.393393393 | 1.280181 | 0
0.393993994 | 1.280153 | 0
0.394594595 | 1.280123 | 0
0.395195195 | 1.280094 | 0
0.395795796 | 1.280065 | 0
0.396396396 | 1.280035 | 0
0.396996997 | 1.280006 | 0
0.397597598 | 1.279976 | 0
0.398198198 | 1.279947 | 0
0.398798799 | 1.279918 | 0
0.399399399 | 1.27989 | 0
0.4 | 1.279863 | 0
0.400600601 | 1.279836 | 0
0.401201201 | 1.27981 | 0
0.401801802 | 1.279786 | 0
0.402402402 | 1.279762 | 0
0.403003003 | 1.27974 | 0
0.403603604 | 1.279719 | 0
0.404204204 | 1.279699 | 0
0.404804805 | 1.279681 | 0
0.405405405 | 1.279665 | 0
0.406006006 | 1.27965 | 0
0.406606607 | 1.279638 | 0
0.407207207 | 1.279627 | 0
0.407807808 | 1.279616 | 0
0.408408408 | 1.279607 | 0
0.409009009 | 1.279597 | 0
0.40960961 | 1.279587 | 0
0.41021021 | 1.279577 | 0
0.410810811 | 1.279565 | 0
0.411411411 | 1.279552 | 0
0.412012012 | 1.279537 | 0
0.412612613 | 1.279521 | 0
0.413213213 | 1.279503 | 0
0.413813814 | 1.279484 | 0
0.414414414 | 1.279463 | 0
0.415015015 | 1.279442 | 0
0.415615616 | 1.279419 | 0
0.416216216 | 1.279395 | 0
0.416816817 | 1.279371 | 0
0.417417417 | 1.279346 | 0
0.418018018 | 1.27932 | 0
0.418618619 | 1.279294 | 0
0.419219219 | 1.279267 | 0
0.41981982 | 1.279241 | 0
0.42042042 | 1.279214 | 0
0.421021021 | 1.279187 | 0
0.421621622 | 1.279159 | 0
0.422222222 | 1.279133 | 0
0.422822823 | 1.279106 | 0
0.423423423 | 1.27908 | 0
0.424024024 | 1.279054 | 0
0.424624625 | 1.279028 | 0
0.425225225 | 1.279004 | 0
0.425825826 | 1.27898 | 0
0.426426426 | 1.278957 | 0
0.427027027 | 1.278935 | 0
0.427627628 | 1.278914 | 0
0.428228228 | 1.278894 | 0
0.428828829 | 1.278874 | 0
0.429429429 | 1.278856 | 0
0.43003003 | 1.278837 | 0
0.430630631 | 1.278819 | 0
0.431231231 | 1.278801 | 0
0.431831832 | 1.278783 | 0
0.432432432 | 1.278766 | 0
0.433033033 | 1.278747 | 0
0.433633634 | 1.278729 | 0
0.434234234 | 1.278711 | 0
0.434834835 | 1.278693 | 0
0.435435435 | 1.278674 | 0
0.436036036 | 1.278656 | 0
0.436636637 | 1.278637 | 0
0.437237237 | 1.278619 | 0
0.437837838 | 1.278601 | 0
0.438438438 | 1.278582 | 0
0.439039039 | 1.278564 | 0
0.43963964 | 1.278546 | 0
0.44024024 | 1.278528 | 0
0.440840841 | 1.278511 | 0
0.441441441 | 1.278493 | 0
0.442042042 | 1.278476 | 0
0.442642643 | 1.278459 | 0
0.443243243 | 1.278442 | 0
0.443843844 | 1.278426 | 0
0.444444444 | 1.278409 | 0
0.445045045 | 1.278394 | 0
0.445645646 | 1.278378 | 0
0.446246246 | 1.278363 | 0
0.446846847 | 1.278348 | 0
0.447447447 | 1.278334 | 0
0.448048048 | 1.278321 | 0
0.448648649 | 1.278307 | 0
0.449249249 | 1.278294 | 0
0.44984985 | 1.278281 | 0
0.45045045 | 1.278268 | 0
0.451051051 | 1.278255 | 0
0.451651652 | 1.278241 | 0
0.452252252 | 1.278227 | 0
0.452852853 | 1.278212 | 0
0.453453453 | 1.278197 | 0
0.454054054 | 1.27818 | 0
0.454654655 | 1.278163 | 0
0.455255255 | 1.278145 | 0
0.455855856 | 1.278127 | 0
0.456456456 | 1.278108 | 0
0.457057057 | 1.278089 | 0
0.457657658 | 1.278069 | 0
0.458258258 | 1.278048 | 0
0.458858859 | 1.278027 | 0
0.459459459 | 1.278006 | 0
0.46006006 | 1.277985 | 0
0.460660661 | 1.277964 | 0
0.461261261 | 1.277942 | 0
0.461861862 | 1.277921 | 0
0.462462462 | 1.277899 | 0
0.463063063 | 1.277877 | 0
0.463663664 | 1.277856 | 0
0.464264264 | 1.277835 | 0
0.464864865 | 1.277814 | 0
0.465465465 | 1.277793 | 0
0.466066066 | 1.277772 | 0
0.466666667 | 1.277752 | 0
0.467267267 | 1.277732 | 0
0.467867868 | 1.277713 | 0
0.468468468 | 1.277695 | 0
0.469069069 | 1.277677 | 0
0.46966967 | 1.277659 | 0
0.47027027 | 1.277643 | 0
0.470870871 | 1.277627 | 0
0.471471471 | 1.277611 | 0
0.472072072 | 1.277596 | 0
0.472672673 | 1.277583 | 0
0.473273273 | 1.277569 | 0
0.473873874 | 1.277557 | 0
0.474474474 | 1.277545 | 0
0.475075075 | 1.277534 | 0
0.475675676 | 1.277524 | 0
0.476276276 | 1.277513 | 0
0.476876877 | 1.277504 | 0
0.477477477 | 1.277495 | 0
0.478078078 | 1.277486 | 0
0.478678679 | 1.277477 | 0
0.479279279 | 1.277469 | 0
0.47987988 | 1.27746 | 0
0.48048048 | 1.277452 | 0
0.481081081 | 1.277443 | 0
0.481681682 | 1.277435 | 0
0.482282282 | 1.277426 | 0
0.482882883 | 1.277418 | 0
0.483483483 | 1.277409 | 0
0.484084084 | 1.277399 | 0
0.484684685 | 1.27739 | 0
0.485285285 | 1.277379 | 0
0.485885886 | 1.277369 | 0
0.486486486 | 1.277357 | 0
0.487087087 | 1.277345 | 0
0.487687688 | 1.277332 | 0
0.488288288 | 1.277319 | 0
0.488888889 | 1.277305 | 0
0.489489489 | 1.277289 | 0
0.49009009 | 1.277273 | 0
0.490690691 | 1.277256 | 0
0.491291291 | 1.277238 | 0
0.491891892 | 1.277219 | 0
0.492492492 | 1.2772 | 0
0.493093093 | 1.277181 | 0
0.493693694 | 1.277161 | 0
0.494294294 | 1.277141 | 0
0.494894895 | 1.277121 | 0
0.495495495 | 1.277101 | 0
0.496096096 | 1.277081 | 0
0.496696697 | 1.277061 | 0
0.497297297 | 1.277042 | 0
0.497897898 | 1.277022 | 0
0.498498498 | 1.277003 | 0
0.499099099 | 1.276985 | 0
0.4996997 | 1.276967 | 0
0.5003003 | 1.276949 | 0
0.500900901 | 1.276932 | 0
0.501501502 | 1.276916 | 0
0.502102102 | 1.2769 | 0
0.502702703 | 1.276885 | 0
0.503303303 | 1.276871 | 0
0.503903904 | 1.276858 | 0
0.504504505 | 1.276845 | 0
0.505105105 | 1.276834 | 0
0.505705706 | 1.276824 | 0
0.506306306 | 1.276814 | 0
0.506906907 | 1.276806 | 0
0.507507508 | 1.2768 | 0
0.508108108 | 1.276794 | 0
0.508708709 | 1.27679 | 0
0.509309309 | 1.276787 | 0
0.50990991 | 1.276786 | 0
0.510510511 | 1.276785 | 0
0.511111111 | 1.276786 | 0
0.511711712 | 1.276787 | 0
0.512312312 | 1.276788 | 0
0.512912913 | 1.276789 | 0
0.513513514 | 1.276789 | 0
0.514114114 | 1.276788 | 0
0.514714715 | 1.276786 | 0
0.515315315 | 1.276783 | 0
0.515915916 | 1.276778 | 0
0.516516517 | 1.276772 | 0
0.517117117 | 1.276764 | 0
0.517717718 | 1.276755 | 0
0.518318318 | 1.276746 | 0
0.518918919 | 1.276735 | 0
0.51951952 | 1.276723 | 0
0.52012012 | 1.27671 | 0
0.520720721 | 1.276697 | 0
0.521321321 | 1.276683 | 0
0.521921922 | 1.276669 | 0
0.522522523 | 1.276654 | 0
0.523123123 | 1.276638 | 0
0.523723724 | 1.276623 | 0
0.524324324 | 1.276607 | 0
0.524924925 | 1.276591 | 0
0.525525526 | 1.276574 | 0
0.526126126 | 1.276558 | 0
0.526726727 | 1.276542 | 0
0.527327327 | 1.276527 | 0
0.527927928 | 1.276511 | 0
0.528528529 | 1.276496 | 0
0.529129129 | 1.276481 | 0
0.52972973 | 1.276467 | 0
0.53033033 | 1.276454 | 0
0.530930931 | 1.276441 | 0
0.531531532 | 1.276429 | 0
0.532132132 | 1.276417 | 0
0.532732733 | 1.276406 | 0
0.533333333 | 1.276396 | 0
0.533933934 | 1.276386 | 0
0.534534535 | 1.276376 | 0
0.535135135 | 1.276366 | 0
0.535735736 | 1.276357 | 0
0.536336336 | 1.276348 | 0
0.536936937 | 1.276339 | 0
0.537537538 | 1.27633 | 0
0.538138138 | 1.276321 | 0
0.538738739 | 1.276312 | 0
0.539339339 | 1.276303 | 0
0.53993994 | 1.276295 | 0
0.540540541 | 1.276286 | 0
0.541141141 | 1.276277 | 0
0.541741742 | 1.276268 | 0
0.542342342 | 1.276259 | 0
0.542942943 | 1.27625 | 0
0.543543544 | 1.276241 | 0
0.544144144 | 1.276231 | 0
0.544744745 | 1.276221 | 0
0.545345345 | 1.276211 | 0
0.545945946 | 1.276201 | 0
0.546546547 | 1.27619 | 0
0.547147147 | 1.276179 | 0
0.547747748 | 1.276168 | 0
0.548348348 | 1.276156 | 0
0.548948949 | 1.276144 | 0
0.54954955 | 1.276131 | 0
0.55015015 | 1.276118 | 0
0.550750751 | 1.276105 | 0
0.551351351 | 1.276091 | 0
0.551951952 | 1.276077 | 0
0.552552553 | 1.276063 | 0
0.553153153 | 1.276049 | 0
0.553753754 | 1.276035 | 0
0.554354354 | 1.276022 | 0
0.554954955 | 1.276009 | 0
0.555555556 | 1.275997 | 0
0.556156156 | 1.275986 | 0
0.556756757 | 1.275975 | 0
0.557357357 | 1.275965 | 0
0.557957958 | 1.275956 | 0
0.558558559 | 1.275947 | 0
0.559159159 | 1.275939 | 0
0.55975976 | 1.275931 | 0
0.56036036 | 1.275924 | 0
0.560960961 | 1.275917 | 0
0.561561562 | 1.275911 | 0
0.562162162 | 1.275905 | 0
0.562762763 | 1.275899 | 0
0.563363363 | 1.275894 | 0
0.563963964 | 1.275889 | 0
0.564564565 | 1.275884 | 0
0.565165165 | 1.27588 | 0
0.565765766 | 1.275875 | 0
0.566366366 | 1.275871 | 0
0.566966967 | 1.275867 | 0
0.567567568 | 1.275863 | 0
0.568168168 | 1.275858 | 0
0.568768769 | 1.275854 | 0
0.569369369 | 1.27585 | 0
0.56996997 | 1.275846 | 0
0.570570571 | 1.275841 | 0
0.571171171 | 1.275837 | 0
0.571771772 | 1.275832 | 0
0.572372372 | 1.275827 | 0
0.572972973 | 1.275822 | 0
0.573573574 | 1.275817 | 0
0.574174174 | 1.275811 | 0
0.574774775 | 1.275805 | 0
0.575375375 | 1.275799 | 0
0.575975976 | 1.275793 | 0
0.576576577 | 1.275787 | 0
0.577177177 | 1.27578 | 0
0.577777778 | 1.275773 | 0
0.578378378 | 1.275765 | 0
0.578978979 | 1.275758 | 0
0.57957958 | 1.27575 | 0
0.58018018 | 1.275742 | 0
0.580780781 | 1.275734 | 0
0.581381381 | 1.275726 | 0
0.581981982 | 1.275718 | 0
0.582582583 | 1.27571 | 0
0.583183183 | 1.275701 | 0
0.583783784 | 1.275693 | 0
0.584384384 | 1.275684 | 0
0.584984985 | 1.275675 | 0
0.585585586 | 1.275667 | 0
0.586186186 | 1.275658 | 0
0.586786787 | 1.275649 | 0
0.587387387 | 1.275641 | 0
0.587987988 | 1.275632 | 0
0.588588589 | 1.275623 | 0
0.589189189 | 1.275615 | 0
0.58978979 | 1.275606 | 0
0.59039039 | 1.275598 | 0
0.590990991 | 1.27559 | 0
0.591591592 | 1.275582 | 0
0.592192192 | 1.275574 | 0
0.592792793 | 1.275566 | 0
0.593393393 | 1.275558 | 0
0.593993994 | 1.27555 | 0
0.594594595 | 1.275542 | 0
0.595195195 | 1.275534 | 0
0.595795796 | 1.275526 | 0
0.596396396 | 1.275517 | 0
0.596996997 | 1.275508 | 0
0.597597598 | 1.275499 | 0
0.598198198 | 1.275489 | 0
0.598798799 | 1.275479 | 0
0.599399399 | 1.275469 | 0
0.6 | 1.275459 | 0
0.600600601 | 1.275448 | 0
0.601201201 | 1.275437 | 0
0.601801802 | 1.275427 | 0
0.602402402 | 1.275416 | 0
0.603003003 | 1.275406 | 0
0.603603604 | 1.275395 | 0
0.604204204 | 1.275385 | 0
0.604804805 | 1.275375 | 0
0.605405405 | 1.275365 | 0
0.606006006 | 1.275356 | 0
0.606606607 | 1.275347 | 0
0.607207207 | 1.275339 | 0
0.607807808 | 1.275331 | 0
0.608408408 | 1.275324 | 0
0.609009009 | 1.275317 | 0
0.60960961 | 1.275311 | 0
0.61021021 | 1.275306 | 0
0.610810811 | 1.275302 | 0
0.611411411 | 1.275298 | 0
0.612012012 | 1.275296 | 0
0.612612613 | 1.275294 | 0
0.613213213 | 1.275294 | 0
0.613813814 | 1.275294 | 0
0.614414414 | 1.275295 | 0
0.615015015 | 1.275296 | 0
0.615615616 | 1.275297 | 0
0.616216216 | 1.275297 | 0
0.616816817 | 1.275296 | 0
0.617417417 | 1.275294 | 0
0.618018018 | 1.27529 | 0
0.618618619 | 1.275285 | 0
0.619219219 | 1.275279 | 0
0.61981982 | 1.275271 | 0
0.62042042 | 1.275262 | 0
0.621021021 | 1.275252 | 0
0.621621622 | 1.275242 | 0
0.622222222 | 1.27523 | 0
0.622822823 | 1.275218 | 0
0.623423423 | 1.275206 | 0
0.624024024 | 1.275193 | 0
0.624624625 | 1.275179 | 0
0.625225225 | 1.275166 | 0
0.625825826 | 1.275152 | 0
0.626426426 | 1.275139 | 0
0.627027027 | 1.275126 | 0
0.627627628 | 1.275113 | 0
0.628228228 | 1.2751 | 0
0.628828829 | 1.275088 | 0
0.629429429 | 1.275077 | 0
0.63003003 | 1.275066 | 0
0.630630631 | 1.275056 | 0
0.631231231 | 1.275047 | 0
0.631831832 | 1.27504 | 0
0.632432432 | 1.275033 | 0
0.633033033 | 1.275028 | 0
0.633633634 | 1.275024 | 0
0.634234234 | 1.275021 | 0
0.634834835 | 1.275019 | 0
0.635435435 | 1.275017 | 0
0.636036036 | 1.275015 | 0
0.636636637 | 1.275013 | 0
0.637237237 | 1.275011 | 0
0.637837838 | 1.275009 | 0
0.638438438 | 1.275006 | 0
0.639039039 | 1.275003 | 0
0.63963964 | 1.274999 | 0
0.64024024 | 1.274995 | 0
0.640840841 | 1.27499 | 0
0.641441441 | 1.274985 | 0
0.642042042 | 1.274979 | 0
0.642642643 | 1.274973 | 0
0.643243243 | 1.274967 | 0
0.643843844 | 1.27496 | 0
0.644444444 | 1.274954 | 0
0.645045045 | 1.274947 | 0
0.645645646 | 1.274939 | 0
0.646246246 | 1.274932 | 0
0.646846847 | 1.274925 | 0
0.647447447 | 1.274917 | 0
0.648048048 | 1.27491 | 0
0.648648649 | 1.274902 | 0
0.649249249 | 1.274894 | 0
0.64984985 | 1.274887 | 0
0.65045045 | 1.274879 | 0
0.651051051 | 1.274871 | 0
0.651651652 | 1.274864 | 0
0.652252252 | 1.274857 | 0
0.652852853 | 1.27485 | 0
0.653453453 | 1.274843 | 0
0.654054054 | 1.274836 | 0
0.654654655 | 1.27483 | 0
0.655255255 | 1.274824 | 0
0.655855856 | 1.274818 | 0
0.656456456 | 1.274813 | 0
0.657057057 | 1.274808 | 0
0.657657658 | 1.274803 | 0
0.658258258 | 1.274799 | 0
0.658858859 | 1.274795 | 0
0.659459459 | 1.274791 | 0
0.66006006 | 1.274788 | 0
0.660660661 | 1.274786 | 0
0.661261261 | 1.274783 | 0
0.661861862 | 1.274781 | 0
0.662462462 | 1.274779 | 0
0.663063063 | 1.274778 | 0
0.663663664 | 1.274776 | 0
0.664264264 | 1.274775 | 0
0.664864865 | 1.274773 | 0
0.665465465 | 1.274772 | 0
0.666066066 | 1.27477 | 0
0.666666667 | 1.274769 | 0
0.667267267 | 1.274767 | 0
0.667867868 | 1.274766 | 0
0.668468468 | 1.274764 | 0
0.669069069 | 1.274761 | 0
0.66966967 | 1.274759 | 0
0.67027027 | 1.274756 | 0
0.670870871 | 1.274753 | 0
0.671471471 | 1.274749 | 0
0.672072072 | 1.274745 | 0
0.672672673 | 1.274741 | 0
0.673273273 | 1.274736 | 0
0.673873874 | 1.27473 | 0
0.674474474 | 1.274724 | 0
0.675075075 | 1.274717 | 0
0.675675676 | 1.27471 | 0
0.676276276 | 1.274702 | 0
0.676876877 | 1.274693 | 0
0.677477477 | 1.274685 | 0
0.678078078 | 1.274676 | 0
0.678678679 | 1.274667 | 0
0.679279279 | 1.274659 | 0
0.67987988 | 1.27465 | 0
0.68048048 | 1.274641 | 0
0.681081081 | 1.274632 | 0
0.681681682 | 1.274624 | 0
0.682282282 | 1.274616 | 0
0.682882883 | 1.274608 | 0
0.683483483 | 1.2746 | 0
0.684084084 | 1.274592 | 0
0.684684685 | 1.274585 | 0
0.685285285 | 1.274577 | 0
0.685885886 | 1.27457 | 0
0.686486486 | 1.274564 | 0
0.687087087 | 1.274557 | 0
0.687687688 | 1.274551 | 0
0.688288288 | 1.274546 | 0
0.688888889 | 1.27454 | 0
0.689489489 | 1.274535 | 0
0.69009009 | 1.274531 | 0
0.690690691 | 1.274527 | 0
0.691291291 | 1.274523 | 0
0.691891892 | 1.27452 | 0
0.692492492 | 1.274517 | 0
0.693093093 | 1.274514 | 0
0.693693694 | 1.274513 | 0
0.694294294 | 1.274511 | 0
0.694894895 | 1.274511 | 0
0.695495495 | 1.27451 | 0
0.696096096 | 1.27451 | 0
0.696696697 | 1.27451 | 0
0.697297297 | 1.274511 | 0
0.697897898 | 1.274511 | 0
0.698498498 | 1.274512 | 0
0.699099099 | 1.274512 | 0
0.6996997 | 1.274512 | 0
0.7003003 | 1.274512 | 0
0.700900901 | 1.274512 | 0
0.701501502 | 1.274512 | 0
0.702102102 | 1.274511 | 0
0.702702703 | 1.274511 | 0
0.703303303 | 1.27451 | 0
0.703903904 | 1.274508 | 0
0.704504505 | 1.274507 | 0
0.705105105 | 1.274505 | 0
0.705705706 | 1.274503 | 0
0.706306306 | 1.2745 | 0
0.706906907 | 1.274498 | 0
0.707507508 | 1.274494 | 0
0.708108108 | 1.274491 | 0
0.708708709 | 1.274487 | 0
0.709309309 | 1.274482 | 0
0.70990991 | 1.274477 | 0
0.710510511 | 1.274472 | 0
0.711111111 | 1.274466 | 0
0.711711712 | 1.27446 | 0
0.712312312 | 1.274453 | 0
0.712912913 | 1.274446 | 0
0.713513514 | 1.274438 | 0
0.714114114 | 1.27443 | 0
0.714714715 | 1.274421 | 0
0.715315315 | 1.274411 | 0
0.715915916 | 1.274401 | 0
0.716516517 | 1.274391 | 0
0.717117117 | 1.27438 | 0
0.717717718 | 1.274369 | 0
0.718318318 | 1.274359 | 0
0.718918919 | 1.274349 | 0
0.71951952 | 1.274339 | 0
0.72012012 | 1.274329 | 0
0.720720721 | 1.274321 | 0
0.721321321 | 1.274313 | 0
0.721921922 | 1.274306 | 0
0.722522523 | 1.274301 | 0
0.723123123 | 1.274297 | 0
0.723723724 | 1.274294 | 0
0.724324324 | 1.274292 | 0
0.724924925 | 1.274291 | 0
0.725525526 | 1.274291 | 0
0.726126126 | 1.274291 | 0
0.726726727 | 1.274293 | 0
0.727327327 | 1.274294 | 0
0.727927928 | 1.274295 | 0
0.728528529 | 1.274297 | 0
0.729129129 | 1.274298 | 0
0.72972973 | 1.274299 | 0
0.73033033 | 1.274299 | 0
0.730930931 | 1.274298 | 0
0.731531532 | 1.274297 | 0
0.732132132 | 1.274296 | 0
0.732732733 | 1.274294 | 0
0.733333333 | 1.274291 | 0
0.733933934 | 1.274288 | 0
0.734534535 | 1.274285 | 0
0.735135135 | 1.274281 | 0
0.735735736 | 1.274277 | 0
0.736336336 | 1.274272 | 0
0.736936937 | 1.274268 | 0
0.737537538 | 1.274263 | 0
0.738138138 | 1.274258 | 0
0.738738739 | 1.274253 | 0
0.739339339 | 1.274247 | 0
0.73993994 | 1.274242 | 0
0.740540541 | 1.274236 | 0
0.741141141 | 1.274231 | 0
0.741741742 | 1.274225 | 0
0.742342342 | 1.27422 | 0
0.742942943 | 1.274215 | 0
0.743543544 | 1.274209 | 0
0.744144144 | 1.274204 | 0
0.744744745 | 1.2742 | 0
0.745345345 | 1.274195 | 0
0.745945946 | 1.274191 | 0
0.746546547 | 1.274187 | 0
0.747147147 | 1.274183 | 0
0.747747748 | 1.27418 | 0
0.748348348 | 1.274177 | 0
0.748948949 | 1.274174 | 0
0.74954955 | 1.274172 | 0
0.75015015 | 1.27417 | 0
0.750750751 | 1.274167 | 0
0.751351351 | 1.274165 | 0
0.751951952 | 1.274162 | 0
0.752552553 | 1.274159 | 0
0.753153153 | 1.274155 | 0
0.753753754 | 1.274151 | 0
0.754354354 | 1.274146 | 0
0.754954955 | 1.274141 | 0
0.755555556 | 1.274135 | 0
0.756156156 | 1.27413 | 0
0.756756757 | 1.274123 | 0
0.757357357 | 1.274117 | 0
0.757957958 | 1.27411 | 0
0.758558559 | 1.274104 | 0
0.759159159 | 1.274097 | 0
0.75975976 | 1.27409 | 0
0.76036036 | 1.274083 | 0
0.760960961 | 1.274076 | 0
0.761561562 | 1.274069 | 0
0.762162162 | 1.274063 | 0
0.762762763 | 1.274056 | 0
0.763363363 | 1.27405 | 0
0.763963964 | 1.274044 | 0
0.764564565 | 1.274039 | 0
0.765165165 | 1.274034 | 0
0.765765766 | 1.274029 | 0
0.766366366 | 1.274025 | 0
0.766966967 | 1.274021 | 0
0.767567568 | 1.274018 | 0
0.768168168 | 1.274016 | 0
0.768768769 | 1.274014 | 0
0.769369369 | 1.274013 | 0
0.76996997 | 1.274012 | 0
0.770570571 | 1.274012 | 0
0.771171171 | 1.274013 | 0
0.771771772 | 1.274013 | 0
0.772372372 | 1.274014 | 0
0.772972973 | 1.274014 | 0
0.773573574 | 1.274014 | 0
0.774174174 | 1.274014 | 0
0.774774775 | 1.274014 | 0
0.775375375 | 1.274013 | 0
0.775975976 | 1.274012 | 0
0.776576577 | 1.274011 | 0
0.777177177 | 1.274009 | 0
0.777777778 | 1.274007 | 0
0.778378378 | 1.274004 | 0
0.778978979 | 1.274002 | 0
0.77957958 | 1.273999 | 0
0.78018018 | 1.273996 | 0
0.780780781 | 1.273992 | 0
0.781381381 | 1.273989 | 0
0.781981982 | 1.273985 | 0
0.782582583 | 1.273981 | 0
0.783183183 | 1.273976 | 0
0.783783784 | 1.273972 | 0
0.784384384 | 1.273967 | 0
0.784984985 | 1.273962 | 0
0.785585586 | 1.273957 | 0
0.786186186 | 1.273952 | 0
0.786786787 | 1.273946 | 0
0.787387387 | 1.273941 | 0
0.787987988 | 1.273935 | 0
0.788588589 | 1.273929 | 0
0.789189189 | 1.273923 | 0
0.78978979 | 1.273918 | 0
0.79039039 | 1.273911 | 0
0.790990991 | 1.273905 | 0
0.791591592 | 1.273899 | 0
0.792192192 | 1.273893 | 0
0.792792793 | 1.273887 | 0
0.793393393 | 1.27388 | 0
0.793993994 | 1.273874 | 0
0.794594595 | 1.273868 | 0
0.795195195 | 1.273861 | 0
0.795795796 | 1.273855 | 0
0.796396396 | 1.273849 | 0
0.796996997 | 1.273843 | 0
0.797597598 | 1.273836 | 0
0.798198198 | 1.27383 | 0
0.798798799 | 1.273824 | 0
0.799399399 | 1.273818 | 0
0.8 | 1.273812 | 0