## Sheet1
0.2 | 1.428308 | 0.3622962
0.200700701 | 1.428098 | 0.3663729
0.201401401 | 1.427899 | 0.3705784
0.202102102 | 1.427723 | 0.3749071
0.202802803 | 1.427579 | 0.3793532
0.203503504 | 1.427479 | 0.3839107
0.204204204 | 1.427431 | 0.388574
0.204904905 | 1.427447 | 0.3933372
0.205605606 | 1.427536 | 0.3981943
0.206306306 | 1.427708 | 0.4031396
0.207007007 | 1.427974 | 0.4081671
0.207707708 | 1.428344 | 0.4132711
0.208408408 | 1.428827 | 0.4184455
0.209109109 | 1.429433 | 0.4236846
0.20980981 | 1.430173 | 0.4289826
0.210510511 | 1.431055 | 0.4343334
0.211211211 | 1.43209 | 0.4397315
0.211911912 | 1.433287 | 0.4451709
0.212612613 | 1.434655 | 0.4506458
0.213313313 | 1.436205 | 0.4561507
0.214014014 | 1.437944 | 0.4616798
0.214714715 | 1.439875 | 0.4672279
0.215415415 | 1.441985 | 0.4727909
0.216116116 | 1.444261 | 0.4783646
0.216816817 | 1.446688 | 0.4839448
0.217517518 | 1.449254 | 0.4895276
0.218218218 | 1.451946 | 0.4951088
0.218918919 | 1.45475 | 0.5006845
0.21961962 | 1.457654 | 0.5062508
0.22032032 | 1.460644 | 0.5118036
0.221021021 | 1.463707 | 0.5173391
0.221721722 | 1.466831 | 0.5228534
0.222422422 | 1.470002 | 0.5283426
0.223123123 | 1.473208 | 0.5338028
0.223823824 | 1.476437 | 0.5392301
0.224524525 | 1.479675 | 0.5446207
0.225225225 | 1.48291 | 0.5499706
0.225925926 | 1.486129 | 0.555276
0.226626627 | 1.489321 | 0.5605329
0.227327327 | 1.492493 | 0.5657364
0.228028028 | 1.495767 | 0.5708751
0.228728729 | 1.499298 | 0.575936
0.229429429 | 1.503241 | 0.5809067
0.23013013 | 1.507741 | 0.5857755
0.230830831 | 1.51282 | 0.5905379
0.231531532 | 1.518395 | 0.5951951
0.232232232 | 1.524385 | 0.5997481
0.232932933 | 1.530706 | 0.6041979
0.233633634 | 1.537274 | 0.6085447
0.234334334 | 1.544009 | 0.6127873
0.235035035 | 1.550827 | 0.6169245
0.235735736 | 1.557647 | 0.6209545
0.236436436 | 1.564405 | 0.6248744
0.237137137 | 1.571125 | 0.628677
0.237837838 | 1.577862 | 0.6323541
0.238538539 | 1.584669 | 0.6358977
0.239239239 | 1.591601 | 0.6392999
0.23993994 | 1.598711 | 0.6425532
0.240640641 | 1.606052 | 0.6456501
0.241341341 | 1.613679 | 0.6485834
0.242042042 | 1.621645 | 0.6513462
0.242742743 | 1.62998 | 0.6539326
0.243443443 | 1.638663 | 0.6563385
0.244144144 | 1.64767 | 0.65856
0.244844845 | 1.656978 | 0.6605928
0.245545546 | 1.666561 | 0.6624327
0.246246246 | 1.676396 | 0.6640751
0.246946947 | 1.686458 | 0.6655154
0.247647648 | 1.696719 | 0.6667489
0.248348348 | 1.707113 | 0.6677716
0.249049049 | 1.717544 | 0.6685799
0.24974975 | 1.727919 | 0.6691698
0.25045045 | 1.738143 | 0.6695366
0.251151151 | 1.748123 | 0.6696754
0.251851852 | 1.757848 | 0.6695791
0.252552553 | 1.767476 | 0.6692375
0.253253253 | 1.777183 | 0.6686406
0.253953954 | 1.787145 | 0.667779
0.254654655 | 1.797539 | 0.666644
0.255355355 | 1.808542 | 0.6652273
0.256056056 | 1.820297 | 0.6635221
0.256756757 | 1.832641 | 0.6615258
0.257457457 | 1.845255 | 0.6592372
0.258158158 | 1.857817 | 0.656654
0.258858859 | 1.870005 | 0.6537724
0.25955956 | 1.881497 | 0.6505876
0.26026026 | 1.892152 | 0.6470924
0.260960961 | 1.90211 | 0.6432771
0.261661662 | 1.911533 | 0.6391323
0.262362362 | 1.920588 | 0.6346491
0.263063063 | 1.929436 | 0.6298191
0.263763764 | 1.938245 | 0.6246354
0.264464464 | 1.947126 | 0.6191044
0.265165165 | 1.956079 | 0.6132402
0.265865866 | 1.965084 | 0.6070574
0.266566567 | 1.974123 | 0.6005701
0.267267267 | 1.983177 | 0.5937927
0.267967968 | 1.992228 | 0.5867397
0.268668669 | 2.001256 | 0.5794255
0.269369369 | 2.010242 | 0.5718644
0.27007007 | 2.019129 | 0.564071
0.270770771 | 2.02779 | 0.5560602
0.271471471 | 2.036084 | 0.5478465
0.272172172 | 2.043876 | 0.5394446
0.272872873 | 2.051025 | 0.5308693
0.273573574 | 2.057394 | 0.5221365
0.274274274 | 2.062842 | 0.5132626
0.274974975 | 2.067251 | 0.5042642
0.275675676 | 2.070732 | 0.4951573
0.276376376 | 2.073549 | 0.4859582
0.277077077 | 2.075967 | 0.4766829
0.277777778 | 2.078249 | 0.4673476
0.278478478 | 2.080544 | 0.4579687
0.279179179 | 2.082848 | 0.448563
0.27987988 | 2.085146 | 0.4391472
0.280580581 | 2.087422 | 0.4297382
0.281281281 | 2.089664 | 0.4203529
0.281981982 | 2.091855 | 0.4110079
0.282682683 | 2.093981 | 0.4017204
0.283383383 | 2.096027 | 0.392507
0.284084084 | 2.097979 | 0.3833848
0.284784785 | 2.099822 | 0.3743705
0.285485485 | 2.10154 | 0.365474
0.286186186 | 2.10312 | 0.3566976
0.286886887 | 2.104546 | 0.3480432
0.287587588 | 2.105803 | 0.3395127
0.288288288 | 2.106877 | 0.3311078
0.288988989 | 2.107753 | 0.3228305
0.28968969 | 2.108404 | 0.3146826
0.29039039 | 2.108788 | 0.3066661
0.291091091 | 2.108862 | 0.2987826
0.291791792 | 2.108581 | 0.2910343
0.292492492 | 2.107902 | 0.2834228
0.293193193 | 2.106786 | 0.2759502
0.293893894 | 2.105263 | 0.2686182
0.294594595 | 2.103404 | 0.2614283
0.295295295 | 2.101283 | 0.2543823
0.295995996 | 2.098973 | 0.2474818
0.296696697 | 2.096547 | 0.2407283
0.297397397 | 2.094079 | 0.2341236
0.298098098 | 2.091633 | 0.2276692
0.298798799 | 2.089221 | 0.2213669
0.299499499 | 2.086831 | 0.2152183
0.3002002 | 2.084456 | 0.2092251
0.300900901 | 2.082083 | 0.2033859
0.301601602 | 2.079704 | 0.1976983
0.302302302 | 2.077308 | 0.1921597
0.303003003 | 2.074886 | 0.1867674
0.303703704 | 2.072427 | 0.1815189
0.304404404 | 2.069921 | 0.1764115
0.305105105 | 2.067359 | 0.1714428
0.305805806 | 2.06473 | 0.16661
0.306506507 | 2.062024 | 0.1619105
0.307207207 | 2.059232 | 0.1573418
0.307907908 | 2.056343 | 0.1529012
0.308608609 | 2.053346 | 0.1485861
0.309309309 | 2.050246 | 0.1443939
0.31001001 | 2.047133 | 0.1403217
0.310710711 | 2.044141 | 0.1363665
0.311411411 | 2.041405 | 0.1325256
0.312112112 | 2.039051 | 0.1287959
0.312812813 | 2.037069 | 0.1251749
0.313513514 | 2.035343 | 0.1216602
0.314214214 | 2.033751 | 0.1182494
0.314914915 | 2.032172 | 0.1149401
0.315615616 | 2.030487 | 0.1117299
0.316316316 | 2.028572 | 0.1086163
0.317017017 | 2.02634 | 0.1055968
0.317717718 | 2.023809 | 0.1026688
0.318418418 | 2.021015 | 0.09982944
0.319119119 | 2.017997 | 0.09707604
0.31981982 | 2.014792 | 0.09440584
0.320520521 | 2.011439 | 0.09181611
0.321221221 | 2.007974 | 0.08930412
0.321921922 | 2.004436 | 0.08686712
0.322622623 | 2.000863 | 0.08450238
0.323323323 | 1.997292 | 0.08220718
0.324024024 | 1.993762 | 0.07997878
0.324724725 | 1.99031 | 0.07781445
0.325425425 | 1.986974 | 0.07571145
0.326126126 | 1.983792 | 0.07366707
0.326826827 | 1.980802 | 0.07167858
0.327527528 | 1.978041 | 0.06974325
0.328228228 | 1.975541 | 0.06785838
0.328928929 | 1.973275 | 0.06602136
0.32962963 | 1.971196 | 0.06422961
0.33033033 | 1.969255 | 0.06248056
0.331031031 | 1.967404 | 0.0607724
0.331731732 | 1.965594 | 0.05910457
0.332432432 | 1.963778 | 0.05747664
0.333133133 | 1.961907 | 0.05588814
0.333833834 | 1.95995 | 0.05433862
0.334534535 | 1.957912 | 0.05282752
0.335235235 | 1.955801 | 0.05135432
0.335935936 | 1.953626 | 0.04991849
0.336636637 | 1.951396 | 0.04851948
0.337337337 | 1.949117 | 0.04715677
0.338038038 | 1.9468 | 0.04582982
0.338738739 | 1.944452 | 0.04453809
0.339439439 | 1.942082 | 0.04328107
0.34014014 | 1.939699 | 0.04205821
0.340840841 | 1.93731 | 0.04086899
0.341541542 | 1.934925 | 0.03971288
0.342242242 | 1.932552 | 0.03858935
0.342942943 | 1.930198 | 0.03749787
0.343643644 | 1.927874 | 0.03643791
0.344344344 | 1.925587 | 0.03540896
0.345045045 | 1.923345 | 0.03441047
0.345745746 | 1.921158 | 0.03344193
0.346446446 | 1.919033 | 0.03250281
0.347147147 | 1.916979 | 0.03159259
0.347847848 | 1.915005 | 0.03071073
0.348548549 | 1.913119 | 0.02985673
0.349249249 | 1.911329 | 0.02903005
0.34994995 | 1.90963 | 0.02823019
0.350650651 | 1.908002 | 0.02745664
0.351351351 | 1.906424 | 0.02670892
0.352052052 | 1.904878 | 0.02598652
0.352752753 | 1.903343 | 0.02528893
0.353453453 | 1.901798 | 0.02461567
0.354154154 | 1.900224 | 0.02396621
0.354854855 | 1.898604 | 0.02334006
0.355555556 | 1.896937 | 0.02273669
0.356256256 | 1.89523 | 0.02215556
0.356956957 | 1.893487 | 0.02159617
0.357657658 | 1.891715 | 0.02105796
0.358358358 | 1.889919 | 0.02054043
0.359059059 | 1.888104 | 0.02004305
0.35975976 | 1.886276 | 0.01956528
0.36046046 | 1.884441 | 0.0191066
0.361161161 | 1.882604 | 0.01866649
0.361861862 | 1.88077 | 0.01824441
0.362562563 | 1.878945 | 0.01783985
0.363263263 | 1.877135 | 0.01745228
0.363963964 | 1.875344 | 0.01708118
0.364664665 | 1.87358 | 0.01672601
0.365365365 | 1.871847 | 0.01638626
0.366066066 | 1.87015 | 0.01606139
0.366766767 | 1.868496 | 0.01575089
0.367467467 | 1.86689 | 0.01545422
0.368168168 | 1.865338 | 0.01517086
0.368868869 | 1.863844 | 0.0149003
0.36956957 | 1.862415 | 0.01464199
0.37027027 | 1.861056 | 0.01439542
0.370970971 | 1.859768 | 0.01416006
0.371671672 | 1.858541 | 0.0139354
0.372372372 | 1.857362 | 0.01372092
0.373073073 | 1.856221 | 0.0135161
0.373773774 | 1.855104 | 0.01332043
0.374474474 | 1.854 | 0.0131334
0.375175175 | 1.852897 | 0.01295447
0.375875876 | 1.851782 | 0.01278314
0.376576577 | 1.850644 | 0.01261889
0.377277277 | 1.849477 | 0.01246119
0.377977978 | 1.848286 | 0.01230952
0.378678679 | 1.847072 | 0.01216335
0.379379379 | 1.845838 | 0.01202216
0.38008008 | 1.844587 | 0.01188541
0.380780781 | 1.843322 | 0.01175258
0.381481481 | 1.842046 | 0.01162315
0.382182182 | 1.840762 | 0.01149658
0.382882883 | 1.839472 | 0.01137236
0.383583584 | 1.83818 | 0.01124994
0.384284284 | 1.836888 | 0.01112881
0.384984985 | 1.835599 | 0.0110086
0.385685686 | 1.834317 | 0.01088926
0.386386386 | 1.833043 | 0.01077079
0.387087087 | 1.831781 | 0.01065319
0.387787788 | 1.830534 | 0.01053645
0.388488488 | 1.829305 | 0.01042056
0.389189189 | 1.828096 | 0.01030554
0.38988989 | 1.82691 | 0.01019136
0.390590591 | 1.825751 | 0.01007804
0.391291291 | 1.82462 | 0.009965558
0.391991992 | 1.823522 | 0.00985392
0.392692693 | 1.822458 | 0.009743121
0.393393393 | 1.821432 | 0.009633158
0.394094094 | 1.820447 | 0.009524027
0.394794795 | 1.819505 | 0.009415726
0.395495495 | 1.818604 | 0.009308254
0.396196196 | 1.817737 | 0.009201611
0.396896897 | 1.816895 | 0.009095801
0.397597598 | 1.816072 | 0.008990825
0.398298298 | 1.81526 | 0.008886683
0.398998999 | 1.814451 | 0.008783377
0.3996997 | 1.813637 | 0.008680909
0.4004004 | 1.812812 | 0.008579279
0.401101101 | 1.811967 | 0.008478488
0.401801802 | 1.811103 | 0.008378533
0.402502503 | 1.810222 | 0.008279411
0.403203203 | 1.809326 | 0.00818112
0.403903904 | 1.808416 | 0.008083654
0.404604605 | 1.807497 | 0.007987013
0.405305305 | 1.806568 | 0.007891192
0.406006006 | 1.805633 | 0.007796188
0.406706707 | 1.804694 | 0.007701997
0.407407407 | 1.803753 | 0.007608618
0.408108108 | 1.802812 | 0.007516046
0.408808809 | 1.801873 | 0.007424279
0.40950951 | 1.800939 | 0.007333313
0.41021021 | 1.800011 | 0.007243146
0.410910911 | 1.799092 | 0.007153775
0.411611612 | 1.798183 | 0.007065197
0.412312312 | 1.797288 | 0.006977408
0.413013013 | 1.796408 | 0.006890407
0.413713714 | 1.795546 | 0.006804189
0.414414414 | 1.794703 | 0.006718753
0.415115115 | 1.793881 | 0.006634096
0.415815816 | 1.793084 | 0.006550214
0.416516517 | 1.792313 | 0.006467105
0.417217217 | 1.79157 | 0.006384767
0.417917918 | 1.790857 | 0.006303196
0.418618619 | 1.790177 | 0.00622239
0.419319319 | 1.789531 | 0.006142347
0.42002002 | 1.788913 | 0.006063067
0.420720721 | 1.788317 | 0.00598455
0.421421421 | 1.787735 | 0.005906796
0.422122122 | 1.787159 | 0.005829807
0.422822823 | 1.786581 | 0.005753582
0.423523524 | 1.785994 | 0.005678121
0.424224224 | 1.785389 | 0.005603424
0.424924925 | 1.784764 | 0.005529492
0.425625626 | 1.784118 | 0.00545632
0.426326326 | 1.783453 | 0.005383906
0.427027027 | 1.782772 | 0.005312246
0.427727728 | 1.782075 | 0.005241338
0.428428428 | 1.781366 | 0.00517118
0.429129129 | 1.780646 | 0.005101767
0.42982983 | 1.779917 | 0.005033097
0.430530531 | 1.77918 | 0.004965168
0.431231231 | 1.778438 | 0.004897977
0.431931932 | 1.777693 | 0.004831519
0.432632633 | 1.776945 | 0.004765794
0.433333333 | 1.776198 | 0.004700799
0.434034034 | 1.775454 | 0.004636529
0.434734735 | 1.774713 | 0.004572985
0.435435435 | 1.773978 | 0.00451016
0.436136136 | 1.77325 | 0.004448055
0.436836837 | 1.772533 | 0.004386665
0.437537538 | 1.771826 | 0.004325988
0.438238238 | 1.771134 | 0.004266023
0.438938939 | 1.770456 | 0.004206765
0.43963964 | 1.769796 | 0.004148213
0.44034034 | 1.769154 | 0.004090364
0.441041041 | 1.768534 | 0.004033215
0.441741742 | 1.767936 | 0.003976765
0.442442442 | 1.767361 | 0.003921011
0.443143143 | 1.766807 | 0.00386595
0.443843844 | 1.766271 | 0.003811584
0.444544545 | 1.76575 | 0.003757908
0.445245245 | 1.765241 | 0.003704923
0.445945946 | 1.764742 | 0.003652626
0.446646647 | 1.76425 | 0.003601016
0.447347347 | 1.763763 | 0.003550091
0.448048048 | 1.763278 | 0.00349985
0.448748749 | 1.762793 | 0.003450291
0.449449449 | 1.762309 | 0.003401411
0.45015015 | 1.761826 | 0.003353208
0.450850851 | 1.761343 | 0.003305681
0.451551552 | 1.76086 | 0.003258826
0.452252252 | 1.760378 | 0.003212642
0.452952953 | 1.759897 | 0.003167126
0.453653654 | 1.759416 | 0.003122276
0.454354354 | 1.758935 | 0.00307809
0.455055055 | 1.758454 | 0.003034566
0.455755756 | 1.757973 | 0.002991701
0.456456456 | 1.757492 | 0.002949493
0.457157157 | 1.757011 | 0.002907941
0.457857858 | 1.75653 | 0.00286704
0.458558559 | 1.756049 | 0.002826791
0.459259259 | 1.755568 | 0.00278719
0.45995996 | 1.755086 | 0.002748235
0.460660661 | 1.754604 | 0.002709924
0.461361361 | 1.754122 | 0.002672254
0.462062062 | 1.753639 | 0.002635224
0.462762763 | 1.753155 | 0.002598831
0.463463463 | 1.752671 | 0.002563073
0.464164164 | 1.752186 | 0.002527948
0.464864865 | 1.751701 | 0.002493452
0.465565566 | 1.751214 | 0.002459585
0.466266266 | 1.750727 | 0.002426344
0.466966967 | 1.750239 | 0.002393727
0.467667668 | 1.749752 | 0.002361731
0.468368368 | 1.749265 | 0.002330354
0.469069069 | 1.74878 | 0.002299594
0.46976977 | 1.748296 | 0.002269448
0.47047047 | 1.747816 | 0.002239914
0.471171171 | 1.747339 | 0.00221099
0.471871872 | 1.746866 | 0.002182673
0.472572573 | 1.746398 | 0.002154961
0.473273273 | 1.745935 | 0.002127852
0.473973974 | 1.745477 | 0.002101343
0.474674675 | 1.745024 | 0.002075433
0.475375375 | 1.744577 | 0.002050119
0.476076076 | 1.744136 | 0.002025399
0.476776777 | 1.7437 | 0.00200127
0.477477477 | 1.74327 | 0.001977731
0.478178178 | 1.742846 | 0.001954778
0.478878879 | 1.742429 | 0.001932411
0.47957958 | 1.742018 | 0.001910626
0.48028028 | 1.741613 | 0.001889422
0.480980981 | 1.741216 | 0.001868796
0.481681682 | 1.740825 | 0.001848745
0.482382382 | 1.740442 | 0.001829268
0.483083083 | 1.740066 | 0.001810362
0.483783784 | 1.739697 | 0.001792026
0.484484484 | 1.739336 | 0.001774256
0.485185185 | 1.738983 | 0.001757052
0.485885886 | 1.738638 | 0.001740409
0.486586587 | 1.7383 | 0.001724327
0.487287287 | 1.737972 | 0.001708802
0.487987988 | 1.737652 | 0.001693833
0.488688689 | 1.73734 | 0.001679417
0.489389389 | 1.737037 | 0.001665553
0.49009009 | 1.736744 | 0.001652237
0.490790791 | 1.736459 | 0.001639468
0.491491491 | 1.73618 | 0.001627243
0.492192192 | 1.735906 | 0.001615561
0.492892893 | 1.735633 | 0.001604419
0.493593594 | 1.735359 | 0.001593817
0.494294294 | 1.735081 | 0.001583751
0.494994995 | 1.734796 | 0.001574219
0.495695696 | 1.734503 | 0.001565221
0.496396396 | 1.734197 | 0.001556752
0.497097097 | 1.733879 | 0.001548813
0.497797798 | 1.733549 | 0.001541399
0.498498498 | 1.733208 | 0.001534509
0.499199199 | 1.732856 | 0.001528141
0.4998999 | 1.732496 | 0.001522291
0.500600601 | 1.732128 | 0.001516958
0.501301301 | 1.731754 | 0.001512139
0.502002002 | 1.731373 | 0.001507833
0.502702703 | 1.730988 | 0.001504035
0.503403403 | 1.7306 | 0.001500745
0.504104104 | 1.730209 | 0.00149796
0.504804805 | 1.729817 | 0.001495677
0.505505506 | 1.729424 | 0.001493894
0.506206206 | 1.729032 | 0.001492608
0.506906907 | 1.728642 | 0.001491818
0.507607608 | 1.728254 | 0.001491521
0.508308308 | 1.727871 | 0.001491715
0.509009009 | 1.727492 | 0.001492397
0.50970971 | 1.72712 | 0.001493564
0.51041041 | 1.726755 | 0.001495215
0.511111111 | 1.726398 | 0.001497347
0.511811812 | 1.72605 | 0.001499958
0.512512513 | 1.725713 | 0.001503045
0.513213213 | 1.725387 | 0.001506606
0.513913914 | 1.725073 | 0.001510639
0.514614615 | 1.724773 | 0.001515141
0.515315315 | 1.724486 | 0.00152011
0.516016016 | 1.724209 | 0.001525543
0.516716717 | 1.723938 | 0.00153144
0.517417417 | 1.72367 | 0.001537798
0.518118118 | 1.723401 | 0.001544616
0.518818819 | 1.723128 | 0.00155189
0.51951952 | 1.722847 | 0.00155962
0.52022022 | 1.722556 | 0.001567804
0.520920921 | 1.722253 | 0.001576439
0.521621622 | 1.721941 | 0.001585523
0.522322322 | 1.721621 | 0.001595053
0.523023023 | 1.721293 | 0.001605028
0.523723724 | 1.720961 | 0.001615444
0.524424424 | 1.720624 | 0.0016263
0.525125125 | 1.720285 | 0.001637593
0.525825826 | 1.719944 | 0.00164932
0.526526527 | 1.719603 | 0.001661479
0.527227227 | 1.719264 | 0.001674068
0.527927928 | 1.718928 | 0.001687083
0.528628629 | 1.718596 | 0.001700524
0.529329329 | 1.71827 | 0.001714388
0.53003003 | 1.717951 | 0.00172867
0.530730731 | 1.717641 | 0.00174337
0.531431431 | 1.71734 | 0.001758486
0.532132132 | 1.717051 | 0.001774014
0.532832833 | 1.716774 | 0.001789951
0.533533534 | 1.716512 | 0.001806296
0.534234234 | 1.716265 | 0.001823046
0.534934935 | 1.716035 | 0.001840199
0.535635636 | 1.715823 | 0.001857751
0.536336336 | 1.715631 | 0.001875701
0.537037037 | 1.715459 | 0.001894045
0.537737738 | 1.71531 | 0.001912782
0.538438438 | 1.71518 | 0.00193191
0.539139139 | 1.715063 | 0.001951425
0.53983984 | 1.714954 | 0.001971329
0.540540541 | 1.714849 | 0.001991617
0.541241241 | 1.714742 | 0.00201229
0.541941942 | 1.714628 | 0.002033344
0.542642643 | 1.714502 | 0.002054781
0.543343343 | 1.714359 | 0.002076596
0.544044044 | 1.714195 | 0.002098789
0.544744745 | 1.714012 | 0.002121357
0.545445445 | 1.71381 | 0.002144298
0.546146146 | 1.713591 | 0.00216761
0.546846847 | 1.713357 | 0.00219129
0.547547548 | 1.713108 | 0.002215336
0.548248248 | 1.712846 | 0.002239745
0.548948949 | 1.712574 | 0.002264515
0.54964965 | 1.712291 | 0.002289644
0.55035035 | 1.712 | 0.002315128
0.551051051 | 1.711702 | 0.002340967
0.551751752 | 1.711398 | 0.002367156
0.552452452 | 1.71109 | 0.002393694
0.553153153 | 1.710779 | 0.002420577
0.553853854 | 1.710467 | 0.002447805
0.554554555 | 1.710155 | 0.002475374
0.555255255 | 1.709845 | 0.002503281
0.555955956 | 1.709537 | 0.002531524
0.556656657 | 1.709234 | 0.0025601
0.557357357 | 1.708937 | 0.002589008
0.558058058 | 1.708647 | 0.002618243
0.558758759 | 1.708366 | 0.002647804
0.559459459 | 1.708095 | 0.002677689
0.56016016 | 1.707835 | 0.002707893
0.560860861 | 1.707588 | 0.002738416
0.561561562 | 1.707356 | 0.002769254
0.562262262 | 1.707138 | 0.002800404
0.562962963 | 1.706934 | 0.002831865
0.563663664 | 1.706743 | 0.002863634
0.564364364 | 1.706561 | 0.00289571
0.565065065 | 1.706387 | 0.00292809
0.565765766 | 1.706221 | 0.002960772
0.566466466 | 1.706059 | 0.002993756
0.567167167 | 1.7059 | 0.003027038
0.567867868 | 1.705743 | 0.003060616
0.568568569 | 1.705589 | 0.003094489
0.569269269 | 1.705435 | 0.003128653
0.56996997 | 1.705283 | 0.003163108
0.570670671 | 1.705132 | 0.003197851
0.571371371 | 1.704981 | 0.003232878
0.572072072 | 1.704831 | 0.003268189
0.572772773 | 1.70468 | 0.003303781
0.573473473 | 1.704529 | 0.003339651
0.574174174 | 1.704377 | 0.003375798
0.574874875 | 1.704223 | 0.00341222
0.575575576 | 1.704068 | 0.003448914
0.576276276 | 1.703912 | 0.003485877
0.576976977 | 1.703753 | 0.003523109
0.577677678 | 1.703591 | 0.003560606
0.578378378 | 1.703427 | 0.003598366
0.579079079 | 1.70326 | 0.003636389
0.57977978 | 1.703089 | 0.003674669
0.58048048 | 1.702914 | 0.003713207
0.581181181 | 1.702735 | 0.003752
0.581881882 | 1.702552 | 0.003791044
0.582582583 | 1.702363 | 0.00383034
0.583283283 | 1.70217 | 0.003869884
0.583983984 | 1.701971 | 0.003909674
0.584684685 | 1.701766 | 0.003949708
0.585385385 | 1.701554 | 0.003989984
0.586086086 | 1.701337 | 0.0040305
0.586786787 | 1.701113 | 0.004071253
0.587487487 | 1.700885 | 0.00411224
0.588188188 | 1.700653 | 0.00415346
0.588888889 | 1.700419 | 0.004194909
0.58958959 | 1.700184 | 0.004236585
0.59029029 | 1.699949 | 0.004278485
0.590990991 | 1.699717 | 0.004320607
0.591691692 | 1.699487 | 0.004362947
0.592392392 | 1.69926 | 0.004405504
0.593093093 | 1.699037 | 0.004448274
0.593793794 | 1.698817 | 0.004491256
0.594494494 | 1.6986 | 0.004534448
0.595195195 | 1.698385 | 0.004577846
0.595895896 | 1.698174 | 0.004621449
0.596596597 | 1.697966 | 0.004665255
0.597297297 | 1.69776 | 0.004709261
0.597997998 | 1.697557 | 0.004753465
0.598698699 | 1.697356 | 0.004797864
0.599399399 | 1.697159 | 0.004842457
0.6001001 | 1.696963 | 0.004887241
0.600800801 | 1.696771 | 0.004932213
0.601501502 | 1.69658 | 0.004977372
0.602202202 | 1.696392 | 0.005022715
0.602902903 | 1.696207 | 0.00506824
0.603603604 | 1.696023 | 0.005113944
0.604304304 | 1.695842 | 0.005159826
0.605005005 | 1.695662 | 0.005205882
0.605705706 | 1.695485 | 0.00525211
0.606406406 | 1.69531 | 0.00529851
0.607107107 | 1.695137 | 0.005345078
0.607807808 | 1.694965 | 0.005391811
0.608508509 | 1.694796 | 0.005438707
0.609209209 | 1.694628 | 0.005485765
0.60990991 | 1.694461 | 0.005532982
0.610610611 | 1.694297 | 0.005580355
0.611311311 | 1.694134 | 0.005627882
0.612012012 | 1.693973 | 0.005675562
0.612712713 | 1.693813 | 0.005723391
0.613413413 | 1.693655 | 0.005771367
0.614114114 | 1.693498 | 0.005819489
0.614814815 | 1.693343 | 0.005867753
0.615515516 | 1.69319 | 0.005916158
0.616216216 | 1.693038 | 0.005964701
0.616916917 | 1.692887 | 0.00601338
0.617617618 | 1.692737 | 0.006062193
0.618318318 | 1.692589 | 0.006111136
0.619019019 | 1.692441 | 0.00616021
0.61971972 | 1.692294 | 0.00620941
0.62042042 | 1.692148 | 0.006258734
0.621121121 | 1.692002 | 0.006308182
0.621821822 | 1.691857 | 0.006357749
0.622522523 | 1.691712 | 0.006407434
0.623223223 | 1.691567 | 0.006457235
0.623923924 | 1.691422 | 0.006507149
0.624624625 | 1.691277 | 0.006557175
0.625325325 | 1.691132 | 0.00660731
0.626026026 | 1.690987 | 0.006657551
0.626726727 | 1.690841 | 0.006707897
0.627427427 | 1.690695 | 0.006758346
0.628128128 | 1.690548 | 0.006808893
0.628828829 | 1.6904 | 0.006859539
0.62952953 | 1.690252 | 0.006910281
0.63023023 | 1.690102 | 0.006961116
0.630930931 | 1.689952 | 0.007012042
0.631631632 | 1.6898 | 0.007063057
0.632332332 | 1.689647 | 0.007114159
0.633033033 | 1.689492 | 0.007165345
0.633733734 | 1.689336 | 0.007216613
0.634434434 | 1.689178 | 0.007267962
0.635135135 | 1.689019 | 0.007319388
0.635835836 | 1.688858 | 0.00737089
0.636536537 | 1.688695 | 0.007422464
0.637237237 | 1.688532 | 0.007474109
0.637937938 | 1.688366 | 0.007525823
0.638638639 | 1.688199 | 0.007577603
0.639339339 | 1.688031 | 0.007629448
0.64004004 | 1.687862 | 0.007681353
0.640740741 | 1.687692 | 0.007733318
0.641441441 | 1.687522 | 0.007785338
0.642142142 | 1.687353 | 0.007837412
0.642842843 | 1.687186 | 0.007889537
0.643543544 | 1.68702 | 0.00794171
0.644244244 | 1.686856 | 0.007993929
0.644944945 | 1.686695 | 0.00804619
0.645645646 | 1.686538 | 0.008098492
0.646346346 | 1.686386 | 0.008150831
0.647047047 | 1.686237 | 0.008203204
0.647747748 | 1.686095 | 0.00825561
0.648448448 | 1.685958 | 0.008308044
0.649149149 | 1.685828 | 0.008360505
0.64984985 | 1.685704 | 0.00841299
0.650550551 | 1.685589 | 0.008465496
0.651251251 | 1.685481 | 0.008518019
0.651951952 | 1.685383 | 0.008570558
0.652652653 | 1.685294 | 0.00862311
0.653353353 | 1.685215 | 0.00867567
0.654054054 | 1.685146 | 0.008728239
0.654754755 | 1.685089 | 0.00878081
0.655455455 | 1.685043 | 0.008833383
0.656156156 | 1.68501 | 0.008885955
0.656856857 | 1.68499 | 0.008938521
0.657557558 | 1.684983 | 0.008991081
0.658258258 | 1.684986 | 0.009043632
0.658958959 | 1.684997 | 0.009096176
0.65965966 | 1.685008 | 0.009148714
0.66036036 | 1.685018 | 0.009201246
0.661061061 | 1.68502 | 0.009253773
0.661761762 | 1.68501 | 0.009306297
0.662462462 | 1.684984 | 0.009358819
0.663163163 | 1.684939 | 0.009411339
0.663863864 | 1.684874 | 0.009463854
0.664564565 | 1.684792 | 0.009516362
0.665265265 | 1.684693 | 0.009568859
0.665965966 | 1.684579 | 0.009621343
0.666666667 | 1.684452 | 0.009673809
0.667367367 | 1.684313 | 0.009726255
0.668068068 | 1.684163 | 0.009778678
0.668768769 | 1.684004 | 0.009831074
0.669469469 | 1.683837 | 0.009883441
0.67017017 | 1.683663 | 0.009935774
0.670870871 | 1.683484 | 0.009988071
0.671571572 | 1.683302 | 0.01004033
0.672272272 | 1.683117 | 0.01009254
0.672972973 | 1.682931 | 0.01014471
0.673673674 | 1.682745 | 0.01019683
0.674374374 | 1.682562 | 0.01024889
0.675075075 | 1.682381 | 0.0103009
0.675775776 | 1.682206 | 0.01035285
0.676476476 | 1.682036 | 0.01040473
0.677177177 | 1.681874 | 0.01045655
0.677877878 | 1.681721 | 0.01050829
0.678578579 | 1.681578 | 0.01055996
0.679279279 | 1.681446 | 0.01061156
0.67997998 | 1.681328 | 0.01066307
0.680680681 | 1.681224 | 0.01071449
0.681381381 | 1.681136 | 0.01076583
0.682082082 | 1.681064 | 0.01081707
0.682782783 | 1.681006 | 0.01086822
0.683483483 | 1.680959 | 0.01091928
0.684184184 | 1.68092 | 0.01097025
0.684884885 | 1.680884 | 0.01102113
0.685585586 | 1.680848 | 0.01107192
0.686286286 | 1.680809 | 0.01112261
0.686986987 | 1.680764 | 0.01117322
0.687687688 | 1.680711 | 0.01122374
0.688388388 | 1.68065 | 0.01127417
0.689089089 | 1.680582 | 0.0113245
0.68978979 | 1.680507 | 0.01137473
0.69049049 | 1.680426 | 0.01142487
0.691191191 | 1.680338 | 0.0114749
0.691891892 | 1.680246 | 0.01152482
0.692592593 | 1.680149 | 0.01157464
0.693293293 | 1.680048 | 0.01162434
0.693993994 | 1.679943 | 0.01167394
0.694694695 | 1.679835 | 0.01172341
0.695395395 | 1.679724 | 0.01177277
0.696096096 | 1.679612 | 0.011822
0.696796797 | 1.679498 | 0.01187111
0.697497497 | 1.679382 | 0.0119201
0.698198198 | 1.679266 | 0.01196895
0.698898899 | 1.679151 | 0.01201767
0.6995996 | 1.679035 | 0.01206625
0.7003003 | 1.678921 | 0.01211469
0.701001001 | 1.678808 | 0.01216299
0.701701702 | 1.678697 | 0.01221115
0.702402402 | 1.678589 | 0.01225916
0.703103103 | 1.678484 | 0.01230702
0.703803804 | 1.678383 | 0.01235473
0.704504505 | 1.678286 | 0.01240228
0.705205205 | 1.678193 | 0.01244967
0.705905906 | 1.678104 | 0.0124969
0.706606607 | 1.678019 | 0.01254397
0.707307307 | 1.677938 | 0.01259088
0.708008008 | 1.67786 | 0.01263762
0.708708709 | 1.677785 | 0.01268419
0.709409409 | 1.677713 | 0.01273059
0.71011011 | 1.677643 | 0.01277681
0.710810811 | 1.677576 | 0.01282286
0.711511512 | 1.677511 | 0.01286873
0.712212212 | 1.677448 | 0.01291443
0.712912913 | 1.677387 | 0.01295994
0.713613614 | 1.677327 | 0.01300527
0.714314314 | 1.677269 | 0.01305041
0.715015015 | 1.677211 | 0.01309536
0.715715716 | 1.677155 | 0.01314013
0.716416416 | 1.6771 | 0.0131847
0.717117117 | 1.677045 | 0.01322908
0.717817818 | 1.67699 | 0.01327326
0.718518519 | 1.676936 | 0.01331724
0.719219219 | 1.676882 | 0.01336102
0.71991992 | 1.676827 | 0.0134046
0.720620621 | 1.676773 | 0.01344798
0.721321321 | 1.676717 | 0.01349114
0.722022022 | 1.676661 | 0.0135341
0.722722723 | 1.676604 | 0.01357685
0.723423423 | 1.676546 | 0.01361938
0.724124124 | 1.676486 | 0.0136617
0.724824825 | 1.676425 | 0.01370381
0.725525526 | 1.676363 | 0.01374569
0.726226226 | 1.676298 | 0.01378735
0.726926927 | 1.676231 | 0.01382879
0.727627628 | 1.676162 | 0.01387
0.728328328 | 1.67609 | 0.01391098
0.729029029 | 1.676016 | 0.01395174
0.72972973 | 1.675939 | 0.01399226
0.73043043 | 1.675858 | 0.01403255
0.731131131 | 1.675774 | 0.0140726
0.731831832 | 1.675686 | 0.01411242
0.732532533 | 1.675595 | 0.01415199
0.733233233 | 1.675499 | 0.01419133
0.733933934 | 1.675399 | 0.01423042
0.734634635 | 1.675295 | 0.01426926
0.735335335 | 1.675188 | 0.01430785
0.736036036 | 1.675077 | 0.0143462
0.736736737 | 1.674963 | 0.01438428
0.737437437 | 1.674846 | 0.01442212
0.738138138 | 1.674727 | 0.01445969
0.738838839 | 1.674605 | 0.014497
0.73953954 | 1.674482 | 0.01453404
0.74024024 | 1.674356 | 0.01457082
0.740940941 | 1.67423 | 0.01460733
0.741641642 | 1.674102 | 0.01464356
0.742342342 | 1.673973 | 0.01467952
0.743043043 | 1.673843 | 0.0147152
0.743743744 | 1.673713 | 0.0147506
0.744444444 | 1.673583 | 0.01478572
0.745145145 | 1.673453 | 0.01482055
0.745845846 | 1.673324 | 0.0148551
0.746546547 | 1.673196 | 0.01488935
0.747247247 | 1.673068 | 0.01492331
0.747947948 | 1.672942 | 0.01495697
0.748648649 | 1.672817 | 0.01499034
0.749349349 | 1.672694 | 0.0150234
0.75005005 | 1.672573 | 0.01505616
0.750750751 | 1.672455 | 0.01508861
0.751451451 | 1.672339 | 0.01512075
0.752152152 | 1.672226 | 0.01515258
0.752852853 | 1.672114 | 0.01518409
0.753553554 | 1.672001 | 0.0152153
0.754254254 | 1.671886 | 0.01524619
0.754954955 | 1.671767 | 0.01527677
0.755655656 | 1.671644 | 0.01530703
0.756356356 | 1.671514 | 0.01533698
0.757057057 | 1.671375 | 0.01536661
0.757757758 | 1.671228 | 0.01539593
0.758458458 | 1.671071 | 0.01542493
0.759159159 | 1.670907 | 0.01545361
0.75985986 | 1.670736 | 0.01548196
0.760560561 | 1.67056 | 0.01550999
0.761261261 | 1.67038 | 0.01553768
0.761961962 | 1.670198 | 0.01556503
0.762662663 | 1.670015 | 0.01559204
0.763363363 | 1.669832 | 0.0156187
0.764064064 | 1.669652 | 0.01564502
0.764764765 | 1.669474 | 0.01567097
0.765465465 | 1.669301 | 0.01569658
0.766166166 | 1.669135 | 0.01572181
0.766866867 | 1.668975 | 0.01574669
0.767567568 | 1.668825 | 0.01577119
0.768268268 | 1.668684 | 0.01579531
0.768968969 | 1.668555 | 0.01581906
0.76966967 | 1.668439 | 0.01584242
0.77037037 | 1.668338 | 0.0158654
0.771071071 | 1.668252 | 0.01588798
0.771771772 | 1.668183 | 0.01591017
0.772472472 | 1.668133 | 0.01593196
0.773173173 | 1.668102 | 0.01595334
0.773873874 | 1.668093 | 0.01597431
0.774574575 | 1.668106 | 0.01599487
0.775275275 | 1.668144 | 0.01601502
0.775975976 | 1.668206 | 0.01603474
0.776676677 | 1.668292 | 0.01605404
0.777377377 | 1.668397 | 0.01607292
0.778078078 | 1.668518 | 0.01609139
0.778778779 | 1.66865 | 0.01610945
0.779479479 | 1.66879 | 0.01612709
0.78018018 | 1.668932 | 0.01614433
0.780880881 | 1.669074 | 0.01616117
0.781581582 | 1.669211 | 0.0161776
0.782282282 | 1.669339 | 0.01619364
0.782982983 | 1.669458 | 0.01620928
0.783683684 | 1.669567 | 0.01622452
0.784384384 | 1.669665 | 0.01623936
0.785085085 | 1.669753 | 0.01625379
0.785785786 | 1.669829 | 0.01626782
0.786486486 | 1.669893 | 0.01628144
0.787187187 | 1.669944 | 0.01629466
0.787887888 | 1.669982 | 0.01630746
0.788588589 | 1.670007 | 0.01631985
0.789289289 | 1.670018 | 0.01633183
0.78998999 | 1.670015 | 0.01634339
0.790690691 | 1.669997 | 0.01635454
0.791391391 | 1.669963 | 0.01636527
0.792092092 | 1.669914 | 0.01637558
0.792792793 | 1.669848 | 0.01638547
0.793493493 | 1.669765 | 0.01639494
0.794194194 | 1.669664 | 0.01640398
0.794894895 | 1.669546 | 0.0164126
0.795595596 | 1.66941 | 0.01642079
0.796296296 | 1.669255 | 0.01642854
0.796996997 | 1.66908 | 0.01643587
0.797697698 | 1.668886 | 0.01644277
0.798398398 | 1.668671 | 0.01644923
0.799099099 | 1.668435 | 0.01645526
0.7997998 | 1.668178 | 0.01646085
0.800500501 | 1.667901 | 0.016466
0.801201201 | 1.667609 | 0.01647069
0.801901902 | 1.66731 | 0.01647493
0.802602603 | 1.667013 | 0.01647869
0.803303303 | 1.666724 | 0.01648196
0.804004004 | 1.666451 | 0.01648472
0.804704705 | 1.666202 | 0.01648698
0.805405405 | 1.665985 | 0.0164887
0.806106106 | 1.665803 | 0.01648989
0.806806807 | 1.665653 | 0.01649055
0.807507508 | 1.665535 | 0.01649067
0.808208208 | 1.665444 | 0.01649026
0.808908909 | 1.665378 | 0.01648932
0.80960961 | 1.665335 | 0.01648785
0.81031031 | 1.665312 | 0.01648585
0.811011011 | 1.665306 | 0.01648333
0.811711712 | 1.665314 | 0.01648028
0.812412412 | 1.665335 | 0.0164767
0.813113113 | 1.665365 | 0.0164726
0.813813814 | 1.665402 | 0.01646798
0.814514515 | 1.665443 | 0.01646284
0.815215215 | 1.665485 | 0.01645718
0.815915916 | 1.665527 | 0.016451
0.816616617 | 1.665564 | 0.01644431
0.817317317 | 1.665596 | 0.0164371
0.818018018 | 1.665618 | 0.01642937
0.818718719 | 1.665629 | 0.01642114
0.819419419 | 1.665626 | 0.01641239
0.82012012 | 1.665605 | 0.01640313
0.820820821 | 1.665566 | 0.01639336
0.821521522 | 1.665504 | 0.01638308
0.822222222 | 1.665417 | 0.0163723
0.822922923 | 1.665304 | 0.01636101
0.823623624 | 1.665164 | 0.01634921
0.824324324 | 1.665005 | 0.01633689
0.825025025 | 1.664832 | 0.01632404
0.825725726 | 1.664652 | 0.01631064
0.826426426 | 1.664471 | 0.0162967
0.827127127 | 1.664295 | 0.01628219
0.827827828 | 1.66413 | 0.0162671
0.828528529 | 1.663983 | 0.01625143
0.829229229 | 1.66386 | 0.01623516
0.82992993 | 1.66376 | 0.0162183
0.830630631 | 1.663682 | 0.01620084
0.831331331 | 1.663624 | 0.01618278
0.832032032 | 1.663585 | 0.01616412
0.832732733 | 1.663563 | 0.01614487
0.833433433 | 1.663556 | 0.01612501
0.834134134 | 1.663562 | 0.01610456
0.834834835 | 1.66358 | 0.01608352
0.835535536 | 1.663608 | 0.01606187
0.836236236 | 1.663644 | 0.01603963
0.836936937 | 1.663686 | 0.01601679
0.837637638 | 1.663733 | 0.01599335
0.838338338 | 1.663783 | 0.01596932
0.839039039 | 1.663833 | 0.01594469
0.83973974 | 1.663884 | 0.01591946
0.84044044 | 1.663931 | 0.01589363
0.841141141 | 1.663975 | 0.01586721
0.841841842 | 1.664013 | 0.01584019
0.842542543 | 1.664043 | 0.01581258
0.843243243 | 1.664064 | 0.01578437
0.843943944 | 1.664074 | 0.01575555
0.844644645 | 1.664071 | 0.01572615
0.845345345 | 1.664053 | 0.01569614
0.846046046 | 1.66402 | 0.01566554
0.846746747 | 1.663967 | 0.01563434
0.847447447 | 1.663896 | 0.01560254
0.848148148 | 1.663806 | 0.01557014
0.848848849 | 1.663701 | 0.01553713
0.84954955 | 1.663582 | 0.01550351
0.85025025 | 1.663453 | 0.01546926
0.850950951 | 1.663316 | 0.01543439
0.851651652 | 1.663174 | 0.01539889
0.852352352 | 1.663029 | 0.01536276
0.853053053 | 1.662884 | 0.01532598
0.853753754 | 1.66274 | 0.01528855
0.854454454 | 1.662599 | 0.01525048
0.855155155 | 1.66246 | 0.01521175
0.855855856 | 1.662323 | 0.01517236
0.856556557 | 1.662189 | 0.01513232
0.857257257 | 1.662057 | 0.01509162
0.857957958 | 1.661928 | 0.01505025
0.858658659 | 1.661802 | 0.01500823
0.859359359 | 1.661678 | 0.01496553
0.86006006 | 1.661557 | 0.01492217
0.860760761 | 1.661439 | 0.01487813
0.861461461 | 1.661325 | 0.01483342
0.862162162 | 1.661213 | 0.01478803
0.862862863 | 1.661104 | 0.01474196
0.863563564 | 1.660999 | 0.01469521
0.864264264 | 1.660897 | 0.01464778
0.864964965 | 1.660799 | 0.01459966
0.865665666 | 1.660704 | 0.01455086
0.866366366 | 1.660613 | 0.01450136
0.867067067 | 1.660525 | 0.01445117
0.867767768 | 1.660442 | 0.01440028
0.868468468 | 1.660362 | 0.01434869
0.869169169 | 1.660286 | 0.01429641
0.86986987 | 1.660215 | 0.01424342
0.870570571 | 1.660147 | 0.01418972
0.871271271 | 1.660084 | 0.01413532
0.871971972 | 1.660025 | 0.0140802
0.872672673 | 1.65997 | 0.01402438
0.873373373 | 1.659919 | 0.01396784
0.874074074 | 1.659872 | 0.01391059
0.874774775 | 1.659829 | 0.01385261
0.875475475 | 1.65979 | 0.01379392
0.876176176 | 1.659755 | 0.0137345
0.876876877 | 1.659722 | 0.01367435
0.877577578 | 1.659694 | 0.01361348
0.878278278 | 1.659668 | 0.01355189
0.878978979 | 1.659646 | 0.01348955
0.87967968 | 1.659627 | 0.01342649
0.88038038 | 1.659611 | 0.01336269
0.881081081 | 1.659597 | 0.01329815
0.881781782 | 1.659587 | 0.01323287
0.882482482 | 1.659578 | 0.01316685
0.883183183 | 1.659573 | 0.01310009
0.883883884 | 1.65957 | 0.01303258
0.884584585 | 1.659569 | 0.01296432
0.885285285 | 1.65957 | 0.01289531
0.885985986 | 1.659573 | 0.01282555
0.886686687 | 1.659578 | 0.01275503
0.887387387 | 1.659585 | 0.01268376
0.888088088 | 1.659594 | 0.01261173
0.888788789 | 1.659604 | 0.01253893
0.889489489 | 1.659615 | 0.01246537
0.89019019 | 1.659628 | 0.01239105
0.890890891 | 1.659642 | 0.01231596
0.891591592 | 1.659658 | 0.01224009
0.892292292 | 1.659674 | 0.01216346
0.892992993 | 1.659691 | 0.01208605
0.893693694 | 1.659709 | 0.01200787
0.894394394 | 1.659728 | 0.0119289
0.895095095 | 1.659747 | 0.01184916
0.895795796 | 1.659767 | 0.01176863
0.896496496 | 1.659787 | 0.01168732
0.897197197 | 1.659807 | 0.01160522
0.897897898 | 1.659827 | 0.01152233
0.898598599 | 1.659847 | 0.01143864
0.899299299 | 1.659867 | 0.01135417
0.9 | 1.659887 | 0.01126889