## Sheet1
0.2 | 1.268795 | 0.3515947
0.200700701 | 1.268493 | 0.35555
0.201401401 | 1.268199 | 0.3596309
0.202102102 | 1.267922 | 0.3638321
0.202802803 | 1.267672 | 0.3681482
0.203503504 | 1.267459 | 0.3725739
0.204204204 | 1.267294 | 0.3771038
0.204904905 | 1.267186 | 0.3817327
0.205605606 | 1.267145 | 0.3864552
0.206306306 | 1.267182 | 0.3912659
0.207007007 | 1.267305 | 0.3961596
0.207707708 | 1.267525 | 0.401131
0.208408408 | 1.267851 | 0.4061748
0.209109109 | 1.268294 | 0.4112857
0.20980981 | 1.268862 | 0.4164586
0.210510511 | 1.269565 | 0.4216881
0.211211211 | 1.270414 | 0.4269692
0.211911912 | 1.271417 | 0.4322967
0.212612613 | 1.272584 | 0.4376655
0.213313313 | 1.273924 | 0.4430707
0.214014014 | 1.275447 | 0.4485071
0.214714715 | 1.277154 | 0.4539703
0.215415415 | 1.279033 | 0.4594557
0.216116116 | 1.281072 | 0.4649593
0.216816817 | 1.283256 | 0.4704767
0.217517518 | 1.285575 | 0.4760039
0.218218218 | 1.288015 | 0.4815365
0.218918919 | 1.290564 | 0.4870705
0.21961962 | 1.293209 | 0.4926016
0.22032032 | 1.295938 | 0.4981256
0.221021021 | 1.298738 | 0.5036385
0.221721722 | 1.301597 | 0.5091359
0.222422422 | 1.304503 | 0.5146137
0.223123123 | 1.307444 | 0.5200676
0.223823824 | 1.310406 | 0.5254934
0.224524525 | 1.31338 | 0.5308868
0.225225225 | 1.316351 | 0.5362436
0.225925926 | 1.319308 | 0.5415593
0.226626627 | 1.322239 | 0.5468298
0.227327327 | 1.325154 | 0.5520502
0.228028028 | 1.328171 | 0.5572139
0.228728729 | 1.331442 | 0.5623144
0.229429429 | 1.335121 | 0.5673452
0.23013013 | 1.339353 | 0.5723008
0.230830831 | 1.344158 | 0.5771779
0.231531532 | 1.349458 | 0.5819744
0.232232232 | 1.355173 | 0.5866882
0.232932933 | 1.36122 | 0.5913168
0.233633634 | 1.367519 | 0.595857
0.234334334 | 1.373991 | 0.6003044
0.235035035 | 1.380553 | 0.6046541
0.235735736 | 1.387125 | 0.6089009
0.236436436 | 1.393644 | 0.6130391
0.237137137 | 1.400135 | 0.6170624
0.237837838 | 1.406652 | 0.6209645
0.238538539 | 1.413248 | 0.6247393
0.239239239 | 1.419977 | 0.6283809
0.23993994 | 1.426893 | 0.6318835
0.240640641 | 1.434049 | 0.6352414
0.241341341 | 1.4415 | 0.6384493
0.242042042 | 1.449299 | 0.6415018
0.242742743 | 1.457476 | 0.6443936
0.243443443 | 1.466013 | 0.6471195
0.244144144 | 1.474886 | 0.6496738
0.244844845 | 1.484071 | 0.6520507
0.245545546 | 1.493544 | 0.6542444
0.246246246 | 1.503282 | 0.6562489
0.246946947 | 1.513261 | 0.6580578
0.247647648 | 1.523454 | 0.6596649
0.248348348 | 1.533793 | 0.661063
0.249049049 | 1.544184 | 0.6622448
0.24974975 | 1.554533 | 0.6632022
0.25045045 | 1.564745 | 0.6639272
0.251151151 | 1.574726 | 0.6644114
0.251851852 | 1.584465 | 0.6646473
0.252552553 | 1.59412 | 0.66463
0.253253253 | 1.603866 | 0.6643552
0.253953954 | 1.613881 | 0.6638187
0.254654655 | 1.624342 | 0.6630168
0.255355355 | 1.635427 | 0.661946
0.256056056 | 1.647279 | 0.6606023
0.256756757 | 1.659736 | 0.658977
0.257457457 | 1.672478 | 0.6570578
0.258158158 | 1.685181 | 0.6548322
0.258858859 | 1.697519 | 0.6522871
0.25955956 | 1.709168 | 0.6494092
0.26026026 | 1.719986 | 0.6461884
0.260960961 | 1.730112 | 0.6426197
0.261661662 | 1.739709 | 0.6386991
0.262362362 | 1.748943 | 0.6344226
0.263063063 | 1.757978 | 0.6297863
0.263763764 | 1.76698 | 0.6247877
0.264464464 | 1.776062 | 0.619436
0.265165165 | 1.785223 | 0.6137452
0.265865866 | 1.794442 | 0.6077291
0.266566567 | 1.8037 | 0.6014019
0.267267267 | 1.812978 | 0.5947773
0.267967968 | 1.822255 | 0.5878696
0.268668669 | 1.831511 | 0.5806928
0.269369369 | 1.840728 | 0.573261
0.27007007 | 1.849847 | 0.565588
0.270770771 | 1.858737 | 0.5576862
0.271471471 | 1.86726 | 0.5495681
0.272172172 | 1.875274 | 0.5412464
0.272872873 | 1.882641 | 0.5327343
0.273573574 | 1.889219 | 0.5240462
0.274274274 | 1.894868 | 0.5151973
0.274974975 | 1.899468 | 0.5062033
0.275675676 | 1.903131 | 0.4970836
0.276376376 | 1.906121 | 0.4878598
0.277077077 | 1.908707 | 0.478553
0.277777778 | 1.911155 | 0.4691842
0.278478478 | 1.913613 | 0.4597722
0.279179179 | 1.916075 | 0.4503339
0.27987988 | 1.918529 | 0.4408857
0.280580581 | 1.920958 | 0.4314445
0.281281281 | 1.923347 | 0.4220269
0.281981982 | 1.925681 | 0.4126497
0.282682683 | 1.927946 | 0.4033297
0.283383383 | 1.930127 | 0.3940837
0.284084084 | 1.932208 | 0.3849285
0.284784785 | 1.934175 | 0.3758808
0.285485485 | 1.936013 | 0.3669505
0.286186186 | 1.937706 | 0.3581398
0.286886887 | 1.939241 | 0.3494504
0.287587588 | 1.940602 | 0.3408841
0.288288288 | 1.941774 | 0.3324426
0.288988989 | 1.942743 | 0.3241279
0.28968969 | 1.943483 | 0.3159414
0.29039039 | 1.943951 | 0.307885
0.291091091 | 1.944103 | 0.2999601
0.291791792 | 1.943896 | 0.2921683
0.292492492 | 1.943285 | 0.2845115
0.293193193 | 1.942233 | 0.2769912
0.293893894 | 1.940768 | 0.2696098
0.294594595 | 1.938964 | 0.2623697
0.295295295 | 1.936893 | 0.2552734
0.295995996 | 1.934631 | 0.2483231
0.296696697 | 1.93225 | 0.2415211
0.297397397 | 1.929824 | 0.2348696
0.298098098 | 1.927419 | 0.2283707
0.298798799 | 1.925045 | 0.222026
0.299499499 | 1.922692 | 0.2158373
0.3002002 | 1.920351 | 0.2098058
0.300900901 | 1.918012 | 0.2039301
0.301601602 | 1.915664 | 0.1982077
0.302302302 | 1.913298 | 0.1926357
0.303003003 | 1.910904 | 0.1872115
0.303703704 | 1.908472 | 0.1819323
0.304404404 | 1.905991 | 0.1767955
0.305105105 | 1.903452 | 0.1717982
0.305805806 | 1.900845 | 0.1669379
0.306506507 | 1.898161 | 0.1622119
0.307207207 | 1.895388 | 0.1576173
0.307907908 | 1.892517 | 0.1531517
0.308608609 | 1.889538 | 0.1488122
0.309309309 | 1.886454 | 0.1445962
0.31001001 | 1.883356 | 0.1405013
0.310710711 | 1.88038 | 0.1365252
0.311411411 | 1.877659 | 0.1326656
0.312112112 | 1.875319 | 0.12892
0.312812813 | 1.873352 | 0.1252856
0.313513514 | 1.87164 | 0.1217593
0.314214214 | 1.870061 | 0.1183381
0.314914915 | 1.868495 | 0.1150189
0.315615616 | 1.866821 | 0.1117989
0.316316316 | 1.864918 | 0.1086752
0.317017017 | 1.862697 | 0.1056448
0.317717718 | 1.860175 | 0.1027053
0.318418418 | 1.857391 | 0.09985416
0.319119119 | 1.854382 | 0.09708873
0.31981982 | 1.851186 | 0.09440646
0.320520521 | 1.847841 | 0.09180478
0.321221221 | 1.844385 | 0.08928108
0.321921922 | 1.840856 | 0.08683275
0.322622623 | 1.837292 | 0.08445716
0.323323323 | 1.83373 | 0.0821517
0.324024024 | 1.830209 | 0.07991371
0.324724725 | 1.826766 | 0.07774054
0.325425425 | 1.82344 | 0.07562955
0.326126126 | 1.820267 | 0.07357807
0.326826827 | 1.817286 | 0.07158344
0.327527528 | 1.814535 | 0.06964297
0.328228228 | 1.812043 | 0.06775399
0.328928929 | 1.809786 | 0.06591376
0.32962963 | 1.807714 | 0.06411952
0.33033033 | 1.805781 | 0.06236854
0.331031031 | 1.803937 | 0.06065887
0.331731732 | 1.802135 | 0.05898979
0.332432432 | 1.800326 | 0.05736076
0.333133133 | 1.798462 | 0.0557712
0.333833834 | 1.796513 | 0.05422057
0.334534535 | 1.794483 | 0.05270836
0.335235235 | 1.79238 | 0.05123405
0.335935936 | 1.790213 | 0.04979713
0.336636637 | 1.78799 | 0.04839708
0.337337337 | 1.785721 | 0.04703339
0.338038038 | 1.783412 | 0.04570553
0.338738739 | 1.781073 | 0.044413
0.339439439 | 1.778712 | 0.04315526
0.34014014 | 1.776338 | 0.0419318
0.340840841 | 1.773958 | 0.0407421
0.341541542 | 1.771583 | 0.03958563
0.342242242 | 1.769219 | 0.03846187
0.342942943 | 1.766875 | 0.03737031
0.343643644 | 1.76456 | 0.0363104
0.344344344 | 1.762282 | 0.03528164
0.345045045 | 1.76005 | 0.03428349
0.345745746 | 1.757872 | 0.03331543
0.346446446 | 1.755757 | 0.03237694
0.347147147 | 1.753713 | 0.03146749
0.347847848 | 1.751748 | 0.03058655
0.348548549 | 1.749871 | 0.0297336
0.349249249 | 1.748089 | 0.02890811
0.34994995 | 1.746398 | 0.02810955
0.350650651 | 1.744777 | 0.02733739
0.351351351 | 1.743208 | 0.02659111
0.352052052 | 1.741669 | 0.02587017
0.352752753 | 1.740141 | 0.02517403
0.353453453 | 1.738604 | 0.02450218
0.354154154 | 1.737038 | 0.02385409
0.354854855 | 1.735426 | 0.02322923
0.355555556 | 1.733768 | 0.02262708
0.356256256 | 1.73207 | 0.02204712
0.356956957 | 1.730337 | 0.02148882
0.357657658 | 1.728574 | 0.02095167
0.358358358 | 1.726788 | 0.02043514
0.359059059 | 1.724982 | 0.01993872
0.35975976 | 1.723165 | 0.01946187
0.36046046 | 1.721339 | 0.01900407
0.361161161 | 1.719512 | 0.01856481
0.361861862 | 1.717689 | 0.01814357
0.362562563 | 1.715874 | 0.01773981
0.363263263 | 1.714074 | 0.01735301
0.363963964 | 1.712295 | 0.01698266
0.364664665 | 1.710541 | 0.01662823
0.365365365 | 1.708818 | 0.0162892
0.366066066 | 1.707132 | 0.01596505
0.366766767 | 1.705488 | 0.01565524
0.367467467 | 1.703892 | 0.01535927
0.368168168 | 1.702349 | 0.0150766
0.368868869 | 1.700865 | 0.01480671
0.36956957 | 1.699445 | 0.01454909
0.37027027 | 1.698095 | 0.0143032
0.370970971 | 1.696815 | 0.01406853
0.371671672 | 1.695596 | 0.01384455
0.372372372 | 1.694426 | 0.01363074
0.373073073 | 1.693292 | 0.01342657
0.373773774 | 1.692183 | 0.01323152
0.374474474 | 1.691086 | 0.01304508
0.375175175 | 1.689991 | 0.01286671
0.375875876 | 1.688883 | 0.01269589
0.376576577 | 1.687753 | 0.01253211
0.377277277 | 1.686595 | 0.01237483
0.377977978 | 1.685412 | 0.01222354
0.378678679 | 1.684206 | 0.01207772
0.379379379 | 1.682981 | 0.01193684
0.38008008 | 1.681739 | 0.01180038
0.380780781 | 1.680483 | 0.01166782
0.381481481 | 1.679217 | 0.01153864
0.382182182 | 1.677942 | 0.01141232
0.382882883 | 1.676662 | 0.01128833
0.383583584 | 1.675379 | 0.01116615
0.384284284 | 1.674097 | 0.01104525
0.384984985 | 1.672818 | 0.01092529
0.385685686 | 1.671545 | 0.01080621
0.386386386 | 1.670282 | 0.01068801
0.387087087 | 1.66903 | 0.01057068
0.387787788 | 1.667792 | 0.01045424
0.388488488 | 1.666573 | 0.01033866
0.389189189 | 1.665373 | 0.01022396
0.38988989 | 1.664197 | 0.01011013
0.390590591 | 1.663047 | 0.009997159
0.391291291 | 1.661926 | 0.009885055
0.391991992 | 1.660836 | 0.009773812
0.392692693 | 1.659781 | 0.009663429
0.393393393 | 1.658764 | 0.009553901
0.394094094 | 1.657787 | 0.009445228
0.394794795 | 1.656852 | 0.009337406
0.395495495 | 1.655959 | 0.009230433
0.396196196 | 1.655099 | 0.009124307
0.396896897 | 1.654265 | 0.009019025
0.397597598 | 1.653449 | 0.008914586
0.398298298 | 1.652643 | 0.008810986
0.398998999 | 1.651841 | 0.008708225
0.3996997 | 1.651035 | 0.008606299
0.4004004 | 1.650216 | 0.008505208
0.401101101 | 1.649379 | 0.008404948
0.401801802 | 1.648522 | 0.008305516
0.402502503 | 1.647649 | 0.008206913
0.403203203 | 1.646761 | 0.008109134
0.403903904 | 1.64586 | 0.008012177
0.404604605 | 1.644948 | 0.007916041
0.405305305 | 1.644028 | 0.007820722
0.406006006 | 1.643101 | 0.007726219
0.406706707 | 1.642171 | 0.007632529
0.407407407 | 1.641238 | 0.00753965
0.408108108 | 1.640306 | 0.007447579
0.408808809 | 1.639375 | 0.007356315
0.40950951 | 1.638449 | 0.007265854
0.41021021 | 1.63753 | 0.007176194
0.410910911 | 1.63662 | 0.007087334
0.411611612 | 1.63572 | 0.00699927
0.412312312 | 1.634833 | 0.006912001
0.413013013 | 1.633961 | 0.006825523
0.413713714 | 1.633107 | 0.006739835
0.414414414 | 1.632272 | 0.006654934
0.415115115 | 1.631459 | 0.006570818
0.415815816 | 1.630669 | 0.006487485
0.416516517 | 1.629905 | 0.006404931
0.417217217 | 1.629169 | 0.006323155
0.417917918 | 1.628463 | 0.006242154
0.418618619 | 1.62779 | 0.006161926
0.419319319 | 1.62715 | 0.006082469
0.42002002 | 1.626539 | 0.00600378
0.420720721 | 1.625949 | 0.005925858
0.421421421 | 1.625372 | 0.0058487
0.422122122 | 1.624801 | 0.005772304
0.422822823 | 1.624229 | 0.00569667
0.423523524 | 1.623648 | 0.005621793
0.424224224 | 1.62305 | 0.005547673
0.424924925 | 1.62243 | 0.005474308
0.425625626 | 1.621791 | 0.005401694
0.426326326 | 1.621133 | 0.005329831
0.427027027 | 1.620458 | 0.005258715
0.427727728 | 1.619769 | 0.005188343
0.428428428 | 1.619067 | 0.005118715
0.429129129 | 1.618354 | 0.005049827
0.42982983 | 1.617632 | 0.004981677
0.430530531 | 1.616903 | 0.004914263
0.431231231 | 1.616169 | 0.004847583
0.431931932 | 1.615431 | 0.004781633
0.432632633 | 1.614692 | 0.004716412
0.433333333 | 1.613952 | 0.004651918
0.434034034 | 1.613215 | 0.004588147
0.434734735 | 1.612482 | 0.004525099
0.435435435 | 1.611755 | 0.00446277
0.436136136 | 1.611035 | 0.004401158
0.436836837 | 1.610325 | 0.00434026
0.437537538 | 1.609626 | 0.004280075
0.438238238 | 1.608941 | 0.0042206
0.438938939 | 1.608271 | 0.004161833
0.43963964 | 1.607617 | 0.004103771
0.44034034 | 1.606983 | 0.004046412
0.441041041 | 1.606369 | 0.003989754
0.441741742 | 1.605778 | 0.003933794
0.442442442 | 1.605209 | 0.003878531
0.443143143 | 1.604661 | 0.003823961
0.443843844 | 1.604131 | 0.003770084
0.444544545 | 1.603615 | 0.003716895
0.445245245 | 1.603112 | 0.003664395
0.445945946 | 1.602619 | 0.00361258
0.446646647 | 1.602132 | 0.003561448
0.447347347 | 1.60165 | 0.003510997
0.448048048 | 1.60117 | 0.003461225
0.448748749 | 1.600691 | 0.003412129
0.449449449 | 1.600212 | 0.003363708
0.45015015 | 1.599734 | 0.003315959
0.450850851 | 1.599257 | 0.00326888
0.451551552 | 1.59878 | 0.003222469
0.452252252 | 1.598303 | 0.003176723
0.452952953 | 1.597827 | 0.003131639
0.453653654 | 1.597351 | 0.003087217093
0.454354354 | 1.596876 | 0.003043454
0.455055055 | 1.5964 | 0.003000347
0.455755756 | 1.595925 | 0.002957893
0.456456456 | 1.59545 | 0.002916092
0.457157157 | 1.594974 | 0.00287494
0.457857858 | 1.594499 | 0.002834435
0.458558559 | 1.594023 | 0.002794575
0.459259259 | 1.593547 | 0.002755358
0.45995996 | 1.593071 | 0.002716782
0.460660661 | 1.592595 | 0.002678844
0.461361361 | 1.592118 | 0.002641542
0.462062062 | 1.59164 | 0.002604874
0.462762763 | 1.591162 | 0.002568837
0.463463463 | 1.590684 | 0.002533429
0.464164164 | 1.590205 | 0.002498648
0.464864865 | 1.589725 | 0.002464492
0.465565566 | 1.589244 | 0.002430958
0.466266266 | 1.588762 | 0.002398045
0.466966967 | 1.58828 | 0.00236575
0.467667668 | 1.587798 | 0.00233407
0.468368368 | 1.587317 | 0.002303003
0.469069069 | 1.586838 | 0.002272548
0.46976977 | 1.58636 | 0.002242701
0.47047047 | 1.585886 | 0.002213461
0.471171171 | 1.585414 | 0.002184825
0.471871872 | 1.584947 | 0.002156791
0.472572573 | 1.584485 | 0.002129357
0.473273273 | 1.584027 | 0.00210252
0.473973974 | 1.583574 | 0.002076279
0.474674675 | 1.583127 | 0.002050631
0.475375375 | 1.582685 | 0.002025573
0.476076076 | 1.582249 | 0.002001103
0.476776777 | 1.581818 | 0.00197722
0.477477477 | 1.581394 | 0.00195392
0.478178178 | 1.580975 | 0.001931202
0.478878879 | 1.580562 | 0.001909064
0.47957958 | 1.580156 | 0.001887503
0.48028028 | 1.579757 | 0.001866516
0.480980981 | 1.579364 | 0.001846102
0.481681682 | 1.578978 | 0.001826259
0.482382382 | 1.5786 | 0.001806983
0.483083083 | 1.578228 | 0.001788273
0.483783784 | 1.577864 | 0.001770127
0.484484484 | 1.577507 | 0.001752542
0.485185185 | 1.577159 | 0.001735516
0.485885886 | 1.576818 | 0.001719047
0.486586587 | 1.576485 | 0.001703132
0.487287287 | 1.57616 | 0.00168777
0.487987988 | 1.575844 | 0.001672958
0.488688689 | 1.575536 | 0.001658693
0.489389389 | 1.575237 | 0.001644974
0.49009009 | 1.574947 | 0.001631798
0.490790791 | 1.574665 | 0.001619163
0.491491491 | 1.574391 | 0.001607066
0.492192192 | 1.57412 | 0.001595507
0.492892893 | 1.57385 | 0.001584481
0.493593594 | 1.573579 | 0.001573988
0.494294294 | 1.573305 | 0.001564025
0.494994995 | 1.573024 | 0.001554589
0.495695696 | 1.572734 | 0.001545679
0.496396396 | 1.572432 | 0.001537293
0.497097097 | 1.572118 | 0.001529427
0.497797798 | 1.571792 | 0.00152208
0.498498498 | 1.571455 | 0.00151525
0.499199199 | 1.571108 | 0.001508934
0.4998999 | 1.570753 | 0.00150313
0.500600601 | 1.570389 | 0.001497836
0.501301301 | 1.57002 | 0.001493049
0.502002002 | 1.569644 | 0.001488767
0.502702703 | 1.569264 | 0.001484988
0.503403403 | 1.56888 | 0.00148171
0.504104104 | 1.568494 | 0.00147893
0.504804805 | 1.568107 | 0.001476645
0.505505506 | 1.567719 | 0.001474855
0.506206206 | 1.567332 | 0.001473556
0.506906907 | 1.566947 | 0.001472746
0.507607608 | 1.566565 | 0.001472423
0.508308308 | 1.566186 | 0.001472585
0.509009009 | 1.565812 | 0.001473229
0.50970971 | 1.565445 | 0.001474353
0.51041041 | 1.565084 | 0.001475955
0.511111111 | 1.564732 | 0.001478032
0.511811812 | 1.564389 | 0.001480582
0.512512513 | 1.564056 | 0.001483604
0.513213213 | 1.563734 | 0.001487093
0.513913914 | 1.563424 | 0.001491049
0.514614615 | 1.563128 | 0.001495469
0.515315315 | 1.562845 | 0.001500351
0.516016016 | 1.562571 | 0.001505693
0.516716717 | 1.562304 | 0.001511492
0.517417417 | 1.562039 | 0.001517746
0.518118118 | 1.561774 | 0.001524453
0.518818819 | 1.561504 | 0.00153161
0.51951952 | 1.561227 | 0.001539217
0.52022022 | 1.56094 | 0.00154727
0.520920921 | 1.560641 | 0.001555767
0.521621622 | 1.560333 | 0.001564707
0.522322322 | 1.560017 | 0.001574085
0.523023023 | 1.559694 | 0.001583902
0.523723724 | 1.559366 | 0.001594154
0.524424424 | 1.559033 | 0.001604838
0.525125125 | 1.558698 | 0.001615953
0.525825826 | 1.558362 | 0.001627496
0.526526527 | 1.558026 | 0.001639465
0.527227227 | 1.557692 | 0.001651858
0.527927928 | 1.55736 | 0.001664671
0.528628629 | 1.557033 | 0.001677905
0.529329329 | 1.556711 | 0.001691555
0.53003003 | 1.556396 | 0.001705618
0.530730731 | 1.55609 | 0.001720095
0.531431431 | 1.555793 | 0.001734981
0.532132132 | 1.555508 | 0.001750274
0.532832833 | 1.555235 | 0.001765973
0.533533534 | 1.554976 | 0.001782075
0.534234234 | 1.554732 | 0.001798577
0.534934935 | 1.554505 | 0.001815477
0.535635636 | 1.554296 | 0.001832773
0.536336336 | 1.554107 | 0.001850463
0.537037037 | 1.553938 | 0.001868544
0.537737738 | 1.553791 | 0.001887013
0.538438438 | 1.553662 | 0.00190587
0.539139139 | 1.553546 | 0.001925111
0.53983984 | 1.553439 | 0.001944735
0.540540541 | 1.553335 | 0.001964739
0.541241241 | 1.55323 | 0.001985121
0.541941942 | 1.553117 | 0.00200588
0.542642643 | 1.552993 | 0.002027013
0.543343343 | 1.552852 | 0.002048518
0.544044044 | 1.552691 | 0.002070393
0.544744745 | 1.55251 | 0.002092636
0.545445445 | 1.552311 | 0.002115244
0.546146146 | 1.552095 | 0.002138215
0.546846847 | 1.551863 | 0.002161547
0.547547548 | 1.551618 | 0.002185238
0.548248248 | 1.55136 | 0.002209286
0.548948949 | 1.551091 | 0.002233686
0.54964965 | 1.550812 | 0.002258439
0.55035035 | 1.550525 | 0.002283541
0.551051051 | 1.550231 | 0.002308991
0.551751752 | 1.549931 | 0.002334785
0.552452452 | 1.549628 | 0.002360922
0.553153153 | 1.549321 | 0.002387398
0.553853854 | 1.549013 | 0.002414212
0.554554555 | 1.548706 | 0.002441363
0.555255255 | 1.5484 | 0.002468846
0.555955956 | 1.548096 | 0.00249666
0.556656657 | 1.547797 | 0.002524802
0.557357357 | 1.547504 | 0.002553271
0.558058058 | 1.547218 | 0.002582063
0.558758759 | 1.546941 | 0.002611177
0.559459459 | 1.546673 | 0.00264061
0.56016016 | 1.546417 | 0.00267036
0.560860861 | 1.546174 | 0.002700424
0.561561562 | 1.545945 | 0.0027308
0.562262262 | 1.54573 | 0.002761486
0.562962963 | 1.545529 | 0.00279248
0.563663664 | 1.54534 | 0.002823778
0.564364364 | 1.545161 | 0.00285538
0.565065065 | 1.54499 | 0.002887283
0.565765766 | 1.544825 | 0.002919484
0.566466466 | 1.544666 | 0.002951982
0.567167167 | 1.544509 | 0.002984775
0.567867868 | 1.544355 | 0.003017859
0.568568569 | 1.544202 | 0.003051234
0.569269269 | 1.544051 | 0.003084896
0.56996997 | 1.543901 | 0.003118844
0.570670671 | 1.543752 | 0.003153074
0.571371371 | 1.543603 | 0.003187586
0.572072072 | 1.543455 | 0.003222377
0.572772773 | 1.543306 | 0.003257443
0.573473473 | 1.543157 | 0.003292784
0.574174174 | 1.543007 | 0.003328397
0.574874875 | 1.542856 | 0.00336428
0.575575576 | 1.542703 | 0.00340043
0.576276276 | 1.542549 | 0.003436846
0.576976977 | 1.542392 | 0.003473524
0.577677678 | 1.542233 | 0.003510463
0.578378378 | 1.542071 | 0.003547661
0.579079079 | 1.541906 | 0.003585116
0.57977978 | 1.541737 | 0.003622823
0.58048048 | 1.541565 | 0.003660784
0.581181181 | 1.541389 | 0.003698993
0.581881882 | 1.541208 | 0.00373745
0.582582583 | 1.541022 | 0.003776152
0.583283283 | 1.540831 | 0.003815097
0.583983984 | 1.540635 | 0.003854283
0.584684685 | 1.540433 | 0.003893708
0.585385385 | 1.540225 | 0.003933368
0.586086086 | 1.54001 | 0.003973263
0.586786787 | 1.539789 | 0.00401339
0.587487487 | 1.539564 | 0.004053745
0.588188188 | 1.539336 | 0.004094328
0.588888889 | 1.539105 | 0.004135136
0.58958959 | 1.538873 | 0.004176166
0.59029029 | 1.538642 | 0.004217416
0.590990991 | 1.538413 | 0.004258884
0.591691692 | 1.538186 | 0.004300566
0.592392392 | 1.537963 | 0.004342461
0.593093093 | 1.537743 | 0.004384568
0.593793794 | 1.537526 | 0.004426882
0.594494494 | 1.537312 | 0.004469403
0.595195195 | 1.537101 | 0.004512127
0.595895896 | 1.536892 | 0.004555053
0.596596597 | 1.536687 | 0.004598178
0.597297297 | 1.536484 | 0.004641501
0.597997998 | 1.536284 | 0.004685018
0.598698699 | 1.536086 | 0.004728727
0.599399399 | 1.535892 | 0.004772627
0.6001001 | 1.535699 | 0.004816715
0.600800801 | 1.535509 | 0.004860988
0.601501502 | 1.535322 | 0.004905445
0.602202202 | 1.535136 | 0.004950083
0.602902903 | 1.534953 | 0.004994899
0.603603604 | 1.534772 | 0.005039892
0.604304304 | 1.534594 | 0.005085061
0.605005005 | 1.534417 | 0.0051304
0.605705706 | 1.534242 | 0.00517591
0.606406406 | 1.53407 | 0.005221587
0.607107107 | 1.533899 | 0.00526743
0.607807808 | 1.53373 | 0.005313435
0.608508509 | 1.533562 | 0.005359601
0.609209209 | 1.533397 | 0.005405926
0.60990991 | 1.533233 | 0.005452407
0.610610611 | 1.533071 | 0.005499041
0.611311311 | 1.53291 | 0.005545828
0.612012012 | 1.532751 | 0.005592765
0.612712713 | 1.532594 | 0.005639847
0.613413413 | 1.532438 | 0.005687075
0.614114114 | 1.532284 | 0.005734446
0.614814815 | 1.532131 | 0.005781957
0.615515516 | 1.53198 | 0.005829606
0.616216216 | 1.53183 | 0.005877391
0.616916917 | 1.531682 | 0.00592531
0.617617618 | 1.531534 | 0.005973359
0.618318318 | 1.531388 | 0.006021538
0.619019019 | 1.531242 | 0.006069843
0.61971972 | 1.531097 | 0.006118274
0.62042042 | 1.530953 | 0.006166826
0.621121121 | 1.530809 | 0.006215498
0.621821822 | 1.530666 | 0.006264289
0.622522523 | 1.530523 | 0.006313195
0.623223223 | 1.530381 | 0.006362214
0.623923924 | 1.530238 | 0.006411343
0.624624625 | 1.530095 | 0.006460583
0.625325325 | 1.529952 | 0.006509928
0.626026026 | 1.529809 | 0.006559378
0.626726727 | 1.529666 | 0.006608929
0.627427427 | 1.529522 | 0.006658581
0.628128128 | 1.529377 | 0.00670833
0.628828829 | 1.529231 | 0.006758174
0.62952953 | 1.529085 | 0.006808112
0.63023023 | 1.528938 | 0.00685814
0.630930931 | 1.528789 | 0.006908257
0.631631632 | 1.52864 | 0.00695846
0.632332332 | 1.528489 | 0.007008747
0.633033033 | 1.528336 | 0.007059116
0.633733734 | 1.528182 | 0.007109565
0.634434434 | 1.528027 | 0.007160091
0.635135135 | 1.52787 | 0.007210692
0.635835836 | 1.527711 | 0.007261366
0.636536537 | 1.527551 | 0.00731211
0.637237237 | 1.52739 | 0.007362922
0.637937938 | 1.527227 | 0.007413801
0.638638639 | 1.527063 | 0.007464744
0.639339339 | 1.526897 | 0.007515748
0.64004004 | 1.52673 | 0.00756681
0.640740741 | 1.526563 | 0.007617931
0.641441441 | 1.526396 | 0.007669105
0.642142142 | 1.526229 | 0.007720331
0.642842843 | 1.526064 | 0.007771607
0.643543544 | 1.5259 | 0.00782293
0.644244244 | 1.525739 | 0.007874298
0.644944945 | 1.525581 | 0.007925709
0.645645646 | 1.525426 | 0.00797716
0.646346346 | 1.525276 | 0.008028649
0.647047047 | 1.52513 | 0.008080173
0.647747748 | 1.524989 | 0.00813173
0.648448448 | 1.524854 | 0.008183317
0.649149149 | 1.524726 | 0.008234933
0.64984985 | 1.524605 | 0.008286574
0.650550551 | 1.524491 | 0.008338238
0.651251251 | 1.524385 | 0.008389924
0.651951952 | 1.524288 | 0.008441628
0.652652653 | 1.5242 | 0.008493348
0.653353353 | 1.524122 | 0.008545082
0.654054054 | 1.524055 | 0.008596827
0.654754755 | 1.523998 | 0.00864858
0.655455455 | 1.523953 | 0.00870034
0.656156156 | 1.523921 | 0.008752104
0.656856857 | 1.5239 | 0.008803869
0.657557558 | 1.523893 | 0.008855634
0.658258258 | 1.523897 | 0.008907395
0.658958959 | 1.523907 | 0.008959152
0.65965966 | 1.523919 | 0.009010905
0.66036036 | 1.523928 | 0.00906265
0.661061061 | 1.52393 | 0.009114387
0.661761762 | 1.52392 | 0.009166115
0.662462462 | 1.523895 | 0.009217833
0.663163163 | 1.52385 | 0.009269539
0.663863864 | 1.523786 | 0.009321231
0.664564565 | 1.523705 | 0.009372906
0.665265265 | 1.523608 | 0.009424561
0.665965966 | 1.523496 | 0.009476195
0.666666667 | 1.523371 | 0.009527804
0.667367367 | 1.523234 | 0.009579387
0.668068068 | 1.523086 | 0.00963094
0.668768769 | 1.522929 | 0.009682462
0.669469469 | 1.522764 | 0.009733949
0.67017017 | 1.522593 | 0.009785399
0.670870871 | 1.522417 | 0.009836809
0.671571572 | 1.522237 | 0.009888178
0.672272272 | 1.522055 | 0.009939501
0.672972973 | 1.521872 | 0.009990777
0.673673674 | 1.521689 | 0.010042
0.674374374 | 1.521509 | 0.01009318
0.675075075 | 1.521331 | 0.0101443
0.675775776 | 1.521158 | 0.01019536
0.676476476 | 1.520991 | 0.01024636
0.677177177 | 1.520831 | 0.01029729
0.677877878 | 1.52068 | 0.01034816
0.678578579 | 1.520539 | 0.01039897
0.679279279 | 1.52041 | 0.0104497
0.67997998 | 1.520293 | 0.01050036
0.680680681 | 1.520191 | 0.01055094
0.681381381 | 1.520104 | 0.01060144
0.682082082 | 1.520033 | 0.01065186
0.682782783 | 1.519977 | 0.0107022
0.683483483 | 1.51993 | 0.01075245
0.684184184 | 1.519891 | 0.01080262
0.684884885 | 1.519856 | 0.0108527
0.685585586 | 1.519821 | 0.01090269
0.686286286 | 1.519782 | 0.01095259
0.686986987 | 1.519738 | 0.01100239
0.687687688 | 1.519686 | 0.01105211
0.688388388 | 1.519626 | 0.01110173
0.689089089 | 1.519558 | 0.01115125
0.68978979 | 1.519484 | 0.01120067
0.69049049 | 1.519404 | 0.01124998
0.691191191 | 1.519318 | 0.0112992
0.691891892 | 1.519228 | 0.0113483
0.692592593 | 1.519132 | 0.01139729
0.693293293 | 1.519032 | 0.01144617
0.693993994 | 1.518929 | 0.01149494
0.694694695 | 1.518823 | 0.01154359
0.695395395 | 1.518714 | 0.01159212
0.696096096 | 1.518603 | 0.01164053
0.696796797 | 1.51849 | 0.01168881
0.697497497 | 1.518377 | 0.01173697
0.698198198 | 1.518263 | 0.011785
0.698898899 | 1.518148 | 0.01183289
0.6995996 | 1.518035 | 0.01188065
0.7003003 | 1.517922 | 0.01192828
0.701001001 | 1.517811 | 0.01197576
0.701701702 | 1.517702 | 0.01202311
0.702402402 | 1.517596 | 0.01207031
0.703103103 | 1.517492 | 0.01211736
0.703803804 | 1.517393 | 0.01216427
0.704504505 | 1.517297 | 0.01221102
0.705205205 | 1.517205 | 0.01225762
0.705905906 | 1.517118 | 0.01230406
0.706606607 | 1.517034 | 0.01235035
0.707307307 | 1.516954 | 0.01239648
0.708008008 | 1.516877 | 0.01244244
0.708708709 | 1.516804 | 0.01248824
0.709409409 | 1.516733 | 0.01253387
0.71011011 | 1.516664 | 0.01257934
0.710810811 | 1.516598 | 0.01262463
0.711511512 | 1.516534 | 0.01266975
0.712212212 | 1.516472 | 0.01271469
0.712912913 | 1.516411 | 0.01275946
0.713613614 | 1.516352 | 0.01280404
0.714314314 | 1.516295 | 0.01284844
0.715015015 | 1.516239 | 0.01289266
0.715715716 | 1.516183 | 0.01293669
0.716416416 | 1.516128 | 0.01298054
0.717117117 | 1.516074 | 0.01302419
0.717817818 | 1.516021 | 0.01306765
0.718518519 | 1.515967 | 0.01311091
0.719219219 | 1.515914 | 0.01315398
0.71991992 | 1.51586 | 0.01319684
0.720620621 | 1.515806 | 0.0132395
0.721321321 | 1.515752 | 0.01328196
0.722022022 | 1.515696 | 0.01332421
0.722722723 | 1.51564 | 0.01336626
0.723423423 | 1.515583 | 0.01340809
0.724124124 | 1.515524 | 0.01344971
0.724824825 | 1.515464 | 0.01349111
0.725525526 | 1.515402 | 0.0135323
0.726226226 | 1.515339 | 0.01357327
0.726926927 | 1.515273 | 0.01361401
0.727627628 | 1.515205 | 0.01365453
0.728328328 | 1.515134 | 0.01369482
0.729029029 | 1.515061 | 0.01373489
0.72972973 | 1.514985 | 0.01377473
0.73043043 | 1.514905 | 0.01381433
0.731131131 | 1.514823 | 0.01385369
0.731831832 | 1.514736 | 0.01389282
0.732532533 | 1.514646 | 0.01393171
0.733233233 | 1.514552 | 0.01397036
0.733933934 | 1.514454 | 0.01400877
0.734634635 | 1.514351 | 0.01404693
0.735335335 | 1.514246 | 0.01408484
0.736036036 | 1.514137 | 0.0141225
0.736736737 | 1.514024 | 0.0141599
0.737437437 | 1.513909 | 0.01419705
0.738138138 | 1.513792 | 0.01423395
0.738838839 | 1.513672 | 0.01427058
0.73953954 | 1.51355 | 0.01430695
0.74024024 | 1.513427 | 0.01434305
0.740940941 | 1.513302 | 0.01437889
0.741641642 | 1.513176 | 0.01441446
0.742342342 | 1.513049 | 0.01444976
0.743043043 | 1.512921 | 0.01448478
0.743743744 | 1.512794 | 0.01451952
0.744444444 | 1.512666 | 0.01455399
0.745145145 | 1.512538 | 0.01458817
0.745845846 | 1.512411 | 0.01462207
0.746546547 | 1.512284 | 0.01465568
0.747247247 | 1.512158 | 0.014689
0.747947948 | 1.512034 | 0.01472204
0.748648649 | 1.511911 | 0.01475478
0.749349349 | 1.51179 | 0.01478722
0.75005005 | 1.511671 | 0.01481937
0.750750751 | 1.511555 | 0.01485121
0.751451451 | 1.511441 | 0.01488275
0.752152152 | 1.511329 | 0.01491399
0.752852853 | 1.511219 | 0.01494492
0.753553554 | 1.511108 | 0.01497554
0.754254254 | 1.510994 | 0.01500585
0.754954955 | 1.510878 | 0.01503585
0.755655656 | 1.510756 | 0.01506553
0.756356356 | 1.510628 | 0.0150949
0.757057057 | 1.510492 | 0.01512395
0.757757758 | 1.510347 | 0.01515268
0.758458458 | 1.510193 | 0.0151811
0.759159159 | 1.510031 | 0.01520919
0.75985986 | 1.509862 | 0.01523695
0.760560561 | 1.509689 | 0.01526438
0.761261261 | 1.509512 | 0.01529148
0.761961962 | 1.509333 | 0.01531825
0.762662663 | 1.509153 | 0.01534468
0.763363363 | 1.508973 | 0.01537076
0.764064064 | 1.508795 | 0.01539651
0.764764765 | 1.508621 | 0.0154219
0.765465465 | 1.508451 | 0.01544695
0.766166166 | 1.508286 | 0.01547165
0.766866867 | 1.50813 | 0.01549599
0.767567568 | 1.507981 | 0.01551997
0.768268268 | 1.507843 | 0.01554359
0.768968969 | 1.507716 | 0.01556685
0.76966967 | 1.507602 | 0.01558974
0.77037037 | 1.507502 | 0.01561227
0.771071071 | 1.507417 | 0.01563442
0.771771772 | 1.50735 | 0.01565619
0.772472472 | 1.5073 | 0.01567759
0.773173173 | 1.50727 | 0.0156986
0.773873874 | 1.507261 | 0.01571923
0.774574575 | 1.507274 | 0.01573948
0.775275275 | 1.507311 | 0.01575933
0.775975976 | 1.507372 | 0.01577879
0.776676677 | 1.507457 | 0.01579786
0.777377377 | 1.507561 | 0.01581653
0.778078078 | 1.507679 | 0.01583481
0.778778779 | 1.507809 | 0.01585269
0.779479479 | 1.507946 | 0.01587018
0.78018018 | 1.508087 | 0.01588727
0.780880881 | 1.508226 | 0.01590396
0.781581582 | 1.508361 | 0.01592025
0.782282282 | 1.508487 | 0.01593615
0.782982983 | 1.508604 | 0.01595164
0.783683684 | 1.508711 | 0.01596673
0.784384384 | 1.508808 | 0.01598142
0.785085085 | 1.508894 | 0.0159957
0.785785786 | 1.508969 | 0.01600958
0.786486486 | 1.509032 | 0.01602304
0.787187187 | 1.509082 | 0.01603609
0.787887888 | 1.50912 | 0.01604872
0.788588589 | 1.509145 | 0.01606094
0.789289289 | 1.509156 | 0.01607274
0.78998999 | 1.509152 | 0.01608412
0.790690691 | 1.509134 | 0.01609507
0.791391391 | 1.509101 | 0.0161056
0.792092092 | 1.509052 | 0.0161157
0.792792793 | 1.508987 | 0.01612538
0.793493493 | 1.508906 | 0.01613462
0.794194194 | 1.508807 | 0.01614343
0.794894895 | 1.508691 | 0.01615181
0.795595596 | 1.508557 | 0.01615974
0.796296296 | 1.508404 | 0.01616724
0.796996997 | 1.508232 | 0.0161743
0.797697698 | 1.508041 | 0.01618091
0.798398398 | 1.507829 | 0.01618708
0.799099099 | 1.507598 | 0.0161928
0.7997998 | 1.507345 | 0.01619808
0.800500501 | 1.507072 | 0.0162029
0.801201201 | 1.506785 | 0.01620726
0.801901902 | 1.506491 | 0.01621116
0.802602603 | 1.506198 | 0.0162146
0.803303303 | 1.505913 | 0.01621756
0.804004004 | 1.505645 | 0.01622004
0.804704705 | 1.5054 | 0.01622203
0.805405405 | 1.505186 | 0.01622353
0.806106106 | 1.505007 | 0.01622454
0.806806807 | 1.50486 | 0.01622505
0.807507508 | 1.504744 | 0.01622507
0.808208208 | 1.504654 | 0.01622459
0.808908909 | 1.50459 | 0.0162236
0.80960961 | 1.504547 | 0.01622212
0.81031031 | 1.504524 | 0.01622013
0.811011011 | 1.504518 | 0.01621764
0.811711712 | 1.504527 | 0.01621465
0.812412412 | 1.504547 | 0.01621115
0.813113113 | 1.504577 | 0.01620714
0.813813814 | 1.504613 | 0.01620263
0.814514515 | 1.504653 | 0.01619761
0.815215215 | 1.504695 | 0.01619208
0.815915916 | 1.504736 | 0.01618603
0.816616617 | 1.504773 | 0.01617948
0.817317317 | 1.504804 | 0.01617241
0.818018018 | 1.504826 | 0.01616484
0.818718719 | 1.504836 | 0.01615674
0.819419419 | 1.504833 | 0.01614813
0.82012012 | 1.504813 | 0.016139
0.820820821 | 1.504774 | 0.01612935
0.821521522 | 1.504713 | 0.01611919
0.822222222 | 1.504628 | 0.0161085
0.822922923 | 1.504516 | 0.01609729
0.823623624 | 1.504379 | 0.01608556
0.824324324 | 1.504222 | 0.0160733
0.825025025 | 1.504052 | 0.0160605
0.825725726 | 1.503875 | 0.01604716
0.826426426 | 1.503697 | 0.01603328
0.827127127 | 1.503524 | 0.01601885
0.827827828 | 1.503362 | 0.01600386
0.828528529 | 1.503217 | 0.01598832
0.829229229 | 1.503096 | 0.01597221
0.82992993 | 1.502997 | 0.01595553
0.830630631 | 1.502921 | 0.01593828
0.831331331 | 1.502864 | 0.01592046
0.832032032 | 1.502826 | 0.01590208
0.832732733 | 1.502804 | 0.01588311
0.833433433 | 1.502797 | 0.01586358
0.834134134 | 1.502803 | 0.01584346
0.834834835 | 1.502821 | 0.01582277
0.835535536 | 1.502848 | 0.0158015
0.836236236 | 1.502883 | 0.01577965
0.836936937 | 1.502925 | 0.01575722
0.837637638 | 1.502971 | 0.0157342
0.838338338 | 1.50302 | 0.0157106
0.839039039 | 1.50307 | 0.01568641
0.83973974 | 1.50312 | 0.01566164
0.84044044 | 1.503167 | 0.01563627
0.841141141 | 1.50321 | 0.01561031
0.841841842 | 1.503247 | 0.01558376
0.842542543 | 1.503277 | 0.01555662
0.843243243 | 1.503297 | 0.01552888
0.843943944 | 1.503307 | 0.01550055
0.844644645 | 1.503304 | 0.01547161
0.845345345 | 1.503287 | 0.01544208
0.846046046 | 1.503253 | 0.01541194
0.846746747 | 1.503202 | 0.0153812
0.847447447 | 1.503132 | 0.01534986
0.848148148 | 1.503044 | 0.01531791
0.848848849 | 1.50294 | 0.01528534
0.84954955 | 1.502823 | 0.01525216
0.85025025 | 1.502697 | 0.01521837
0.850950951 | 1.502562 | 0.01518395
0.851651652 | 1.502422 | 0.01514891
0.852352352 | 1.502279 | 0.01511324
0.853053053 | 1.502137 | 0.01507693
0.853753754 | 1.501995 | 0.01504
0.854454454 | 1.501856 | 0.01500242
0.855155155 | 1.50172 | 0.01496421
0.855855856 | 1.501585 | 0.01492535
0.856556557 | 1.501453 | 0.01488585
0.857257257 | 1.501324 | 0.01484571
0.857957958 | 1.501197 | 0.01480491
0.858658659 | 1.501072 | 0.01476346
0.859359359 | 1.500951 | 0.01472137
0.86006006 | 1.500832 | 0.01467861
0.860760761 | 1.500716 | 0.0146352
0.861461461 | 1.500603 | 0.01459112
0.862162162 | 1.500493 | 0.01454639
0.862862863 | 1.500387 | 0.01450099
0.863563564 | 1.500283 | 0.01445492
0.864264264 | 1.500183 | 0.01440818
0.864964965 | 1.500086 | 0.01436077
0.865665666 | 1.499993 | 0.01431269
0.866366366 | 1.499903 | 0.01426393
0.867067067 | 1.499817 | 0.01421449
0.867767768 | 1.499735 | 0.01416437
0.868468468 | 1.499657 | 0.01411356
0.869169169 | 1.499582 | 0.01406208
0.86986987 | 1.499512 | 0.0140099
0.870570571 | 1.499445 | 0.01395703
0.871271271 | 1.499383 | 0.01390347
0.871971972 | 1.499325 | 0.01384922
0.872672673 | 1.499271 | 0.01379427
0.873373373 | 1.499221 | 0.01373862
0.874074074 | 1.499175 | 0.01368227
0.874774775 | 1.499133 | 0.01362521
0.875475475 | 1.499094 | 0.01356745
0.876176176 | 1.49906 | 0.01350898
0.876876877 | 1.499028 | 0.0134498
0.877577578 | 1.499 | 0.01338991
0.878278278 | 1.498975 | 0.0133293
0.878978979 | 1.498953 | 0.01326798
0.87967968 | 1.498934 | 0.01320594
0.88038038 | 1.498918 | 0.01314317
0.881081081 | 1.498905 | 0.01307969
0.881781782 | 1.498895 | 0.01301547
0.882482482 | 1.498887 | 0.01295053
0.883183183 | 1.498881 | 0.01288486
0.883883884 | 1.498878 | 0.01281846
0.884584585 | 1.498877 | 0.01275132
0.885285285 | 1.498878 | 0.01268344
0.885985986 | 1.498882 | 0.01261483
0.886686687 | 1.498887 | 0.01254547
0.887387387 | 1.498893 | 0.01247538
0.888088088 | 1.498902 | 0.01240453
0.888788789 | 1.498912 | 0.01233294
0.889489489 | 1.498923 | 0.0122606
0.89019019 | 1.498936 | 0.0121875
0.890890891 | 1.49895 | 0.01211365
0.891591592 | 1.498965 | 0.01203905
0.892292292 | 1.498981 | 0.01196368
0.892992993 | 1.498998 | 0.01188756
0.893693694 | 1.499016 | 0.01181067
0.894394394 | 1.499035 | 0.01173301
0.895095095 | 1.499054 | 0.01165459
0.895795796 | 1.499073 | 0.0115754
0.896496496 | 1.499093 | 0.01149543
0.897197197 | 1.499112 | 0.01141469
0.897897898 | 1.499132 | 0.01133317
0.898598599 | 1.499152 | 0.01125088
0.899299299 | 1.499172 | 0.0111678
0.9 | 1.499192 | 0.01108394