## Sheet1
0.2 | 1.425434 | 0.3482264
0.200700701 | 1.425255 | 0.3521487
0.201401401 | 1.425089 | 0.3561951
0.202102102 | 1.424945 | 0.3603599
0.202802803 | 1.424833 | 0.3646375
0.203503504 | 1.424764 | 0.3690222
0.204204204 | 1.424747 | 0.3735084
0.204904905 | 1.424792 | 0.3780903
0.205605606 | 1.424909 | 0.3827622
0.206306306 | 1.425107 | 0.3875184
0.207007007 | 1.425396 | 0.3923532
0.207707708 | 1.425786 | 0.3972608
0.208408408 | 1.426286 | 0.4022355
0.209109109 | 1.426906 | 0.4072714
0.20980981 | 1.427655 | 0.4123629
0.210510511 | 1.428542 | 0.4175042
0.211211211 | 1.429578 | 0.4226896
0.211911912 | 1.43077 | 0.4279133
0.212612613 | 1.432128 | 0.4331697
0.213313313 | 1.433661 | 0.4384531
0.214014014 | 1.435379 | 0.4437579
0.214714715 | 1.437281 | 0.4490792
0.215415415 | 1.439355 | 0.4544127
0.216116116 | 1.44159 | 0.4597545
0.216816817 | 1.443972 | 0.4651008
0.217517518 | 1.446488 | 0.4704477
0.218218218 | 1.449125 | 0.4757912
0.218918919 | 1.451871 | 0.4811278
0.21961962 | 1.454713 | 0.4864535
0.22032032 | 1.457638 | 0.4917647
0.221021021 | 1.460634 | 0.4970578
0.221721722 | 1.463689 | 0.502329
0.222422422 | 1.46679 | 0.5075747
0.223123123 | 1.469924 | 0.5127913
0.223823824 | 1.47308 | 0.5179751
0.224524525 | 1.476245 | 0.5231226
0.225225225 | 1.479408 | 0.5282302
0.225925926 | 1.482555 | 0.5332942
0.226626627 | 1.485675 | 0.5383111
0.227327327 | 1.488777 | 0.5432759
0.228028028 | 1.491976 | 0.5481765
0.228728729 | 1.495421 | 0.5529987
0.229429429 | 1.499261 | 0.5577289
0.23013013 | 1.503635 | 0.562354
0.230830831 | 1.508563 | 0.5668695
0.231531532 | 1.513966 | 0.5712771
0.232232232 | 1.519765 | 0.5755789
0.232932933 | 1.52588 | 0.5797765
0.233633634 | 1.532231 | 0.5838711
0.234334334 | 1.538738 | 0.5878627
0.235035035 | 1.545324 | 0.591751
0.235735736 | 1.551909 | 0.5955352
0.236436436 | 1.558432 | 0.5992134
0.237137137 | 1.564917 | 0.6027787
0.237837838 | 1.571415 | 0.6062224
0.238538539 | 1.577978 | 0.6095364
0.239239239 | 1.584657 | 0.6127127
0.23993994 | 1.591503 | 0.6157433
0.240640641 | 1.598569 | 0.6186207
0.241341341 | 1.605904 | 0.6213374
0.242042042 | 1.61356 | 0.6238862
0.242742743 | 1.621565 | 0.6262613
0.243443443 | 1.629899 | 0.6284592
0.244144144 | 1.63854 | 0.6304765
0.244844845 | 1.647463 | 0.6323096
0.245545546 | 1.656645 | 0.6339548
0.246246246 | 1.666063 | 0.6354085
0.246946947 | 1.675693 | 0.6366665
0.247647648 | 1.68551 | 0.6377249
0.248348348 | 1.695447 | 0.6385809
0.249049049 | 1.705416 | 0.6392324
0.24974975 | 1.715326 | 0.6396767
0.25045045 | 1.725087 | 0.6399105
0.251151151 | 1.73461 | 0.6399304
0.251851852 | 1.743887 | 0.6397297
0.252552553 | 1.753066 | 0.639297
0.253253253 | 1.762315 | 0.638621
0.253953954 | 1.771804 | 0.637691
0.254654655 | 1.7817 | 0.636497
0.255355355 | 1.792171 | 0.6350296
0.256056056 | 1.803354 | 0.6332809
0.256756757 | 1.815093 | 0.6312509
0.257457457 | 1.827084 | 0.628942
0.258158158 | 1.839021 | 0.6263554
0.258858859 | 1.850596 | 0.6234909
0.25955956 | 1.861505 | 0.6203469
0.26026026 | 1.871613 | 0.6169178
0.260960961 | 1.881053 | 0.6131926
0.261661662 | 1.889982 | 0.6091608
0.262362362 | 1.898556 | 0.6048122
0.263063063 | 1.90693 | 0.6001372
0.263763764 | 1.915263 | 0.5951279
0.264464464 | 1.923663 | 0.5897895
0.265165165 | 1.932128 | 0.5841354
0.265865866 | 1.94064 | 0.5781796
0.266566567 | 1.949182 | 0.571936
0.267267267 | 1.957737 | 0.5654185
0.267967968 | 1.966286 | 0.5586408
0.268668669 | 1.974813 | 0.551617
0.269369369 | 1.983298 | 0.5443608
0.27007007 | 1.991689 | 0.5368866
0.270770771 | 1.999863 | 0.5292092
0.271471471 | 2.007689 | 0.5213435
0.272172172 | 2.015036 | 0.5133041
0.272872873 | 2.021773 | 0.5051058
0.273573574 | 2.027767 | 0.4967644
0.274274274 | 2.032888 | 0.4882959
0.274974975 | 2.037022 | 0.4797163
0.275675676 | 2.040274 | 0.4710401
0.276376376 | 2.042895 | 0.4622805
0.277077077 | 2.045138 | 0.453451
0.277777778 | 2.047253 | 0.4445654
0.278478478 | 2.049382 | 0.4356383
0.279179179 | 2.051519 | 0.4266858
0.27987988 | 2.053652 | 0.4177238
0.280580581 | 2.055767 | 0.4087685
0.281281281 | 2.057849 | 0.3998359
0.281981982 | 2.059885 | 0.3909422
0.282682683 | 2.06186 | 0.3821033
0.283383383 | 2.063761 | 0.3733355
0.284084084 | 2.065574 | 0.3646549
0.284784785 | 2.067285 | 0.3560774
0.285485485 | 2.06888 | 0.3476125
0.286186186 | 2.070344 | 0.3392624
0.286886887 | 2.071663 | 0.331029
0.287587588 | 2.072823 | 0.322914
0.288288288 | 2.073811 | 0.3149193
0.288988989 | 2.074611 | 0.3070465
0.28968969 | 2.075199 | 0.2992975
0.29039039 | 2.075535 | 0.2916742
0.291091091 | 2.075577 | 0.2841785
0.291791792 | 2.075283 | 0.2768122
0.292492492 | 2.074611 | 0.2695772
0.293193193 | 2.073526 | 0.2624753
0.293893894 | 2.072053 | 0.2555081
0.294594595 | 2.070263 | 0.2486767
0.295295295 | 2.068224 | 0.2419824
0.295995996 | 2.066007 | 0.2354266
0.296696697 | 2.06368 | 0.2290105
0.297397397 | 2.061313 | 0.2227355
0.298098098 | 2.058969 | 0.216603
0.298798799 | 2.056657 | 0.2106145
0.299499499 | 2.054368 | 0.2047718
0.3002002 | 2.052093 | 0.1990764
0.300900901 | 2.049821 | 0.1935271
0.301601602 | 2.047543 | 0.1881217
0.302302302 | 2.045251 | 0.1828577
0.303003003 | 2.042934 | 0.1777326
0.303703704 | 2.040582 | 0.172744
0.304404404 | 2.038187 | 0.1678895
0.305105105 | 2.035738 | 0.1631667
0.305805806 | 2.033226 | 0.158573
0.306506507 | 2.030642 | 0.1541061
0.307207207 | 2.027975 | 0.1497634
0.307907908 | 2.025216 | 0.1455425
0.308608609 | 2.022357 | 0.1414409
0.309309309 | 2.019397 | 0.1374561
0.31001001 | 2.016427 | 0.1335853
0.310710711 | 2.013573 | 0.1298254
0.311411411 | 2.010962 | 0.1261734
0.312112112 | 2.008714 | 0.1226266
0.312812813 | 2.006821 | 0.1191823
0.313513514 | 2.005172 | 0.1158387
0.314214214 | 2.003652 | 0.1125936
0.314914915 | 2.002144 | 0.109445
0.315615616 | 2.000534 | 0.1063908
0.316316316 | 1.998707 | 0.1034287
0.317017017 | 1.996578 | 0.1005565
0.317717718 | 1.994163 | 0.09777167
0.318418418 | 1.991499 | 0.09507139
0.319119119 | 1.988621 | 0.09245304
0.31981982 | 1.985566 | 0.08991394
0.320520521 | 1.982369 | 0.08745144
0.321221221 | 1.979066 | 0.08506288
0.321921922 | 1.975694 | 0.08274563
0.322622623 | 1.972287 | 0.08049704
0.323323323 | 1.968883 | 0.07831447
0.324024024 | 1.965518 | 0.07619529
0.324724725 | 1.962227 | 0.07413688
0.325425425 | 1.959046 | 0.0721366
0.326126126 | 1.956012 | 0.07019184
0.326826827 | 1.953161 | 0.06829999
0.327527528 | 1.95053 | 0.06645844
0.328228228 | 1.948145 | 0.0646646
0.328928929 | 1.945984 | 0.06291603
0.32962963 | 1.944001 | 0.06121033
0.33033033 | 1.94215 | 0.05954512
0.331031031 | 1.940385 | 0.05791872
0.331731732 | 1.938659 | 0.05633064
0.332432432 | 1.936926 | 0.05478051
0.333133133 | 1.935142 | 0.05326793
0.333833834 | 1.933276 | 0.05179247
0.334534535 | 1.931332 | 0.05035363
0.335235235 | 1.929319 | 0.04895088
0.335935936 | 1.927245 | 0.0475837
0.336636637 | 1.925118 | 0.04625158
0.337337337 | 1.922945 | 0.04495401
0.338038038 | 1.920735 | 0.04369047
0.338738739 | 1.918496 | 0.04246045
0.339439439 | 1.916236 | 0.04126345
0.34014014 | 1.913963 | 0.04009896
0.340840841 | 1.911685 | 0.03896646
0.341541542 | 1.90941 | 0.03786545
0.342242242 | 1.907146 | 0.03679543
0.342942943 | 1.904902 | 0.03575589
0.343643644 | 1.902685 | 0.03474632
0.344344344 | 1.900503 | 0.03376624
0.345045045 | 1.898365 | 0.03281513
0.345745746 | 1.896279 | 0.03189249
0.346446446 | 1.894252 | 0.03099782
0.347147147 | 1.892293 | 0.03013063
0.347847848 | 1.89041 | 0.02929042
0.348548549 | 1.888611 | 0.02847668
0.349249249 | 1.886903 | 0.02768893
0.34994995 | 1.885282 | 0.02692668
0.350650651 | 1.883729 | 0.02618947
0.351351351 | 1.882224 | 0.02547683
0.352052052 | 1.880749 | 0.02478831
0.352752753 | 1.879284 | 0.02412343
0.353453453 | 1.87781 | 0.02348171
0.354154154 | 1.876308 | 0.0228627
0.354854855 | 1.874762 | 0.0222659
0.355555556 | 1.873172 | 0.02169082
0.356256256 | 1.871543 | 0.02113695
0.356956957 | 1.869881 | 0.02060379
0.357657658 | 1.86819 | 0.02009084
0.358358358 | 1.866476 | 0.01959759
0.359059059 | 1.864745 | 0.01912354
0.35975976 | 1.863 | 0.01866819
0.36046046 | 1.861249 | 0.01823103
0.361161161 | 1.859495 | 0.01781156
0.361861862 | 1.857745 | 0.01740929
0.362562563 | 1.856004 | 0.0170237
0.363263263 | 1.854276 | 0.01665431
0.363963964 | 1.852568 | 0.0163006
0.364664665 | 1.850884 | 0.01596207
0.365365365 | 1.84923 | 0.01563823
0.366066066 | 1.847611 | 0.01532858
0.366766767 | 1.846032 | 0.01503261
0.367467467 | 1.844499 | 0.01474982
0.368168168 | 1.843017 | 0.01447971
0.368868869 | 1.841592 | 0.01422178
0.36956957 | 1.840227 | 0.01397553
0.37027027 | 1.83893 | 0.01374046
0.370970971 | 1.837701 | 0.01351607
0.371671672 | 1.836529 | 0.01330187
0.372372372 | 1.835405 | 0.01309737
0.373073073 | 1.834315 | 0.01290208
0.373773774 | 1.833249 | 0.01271551
0.374474474 | 1.832195 | 0.01253717
0.375175175 | 1.831142 | 0.01236657
0.375875876 | 1.830077 | 0.01220322
0.376576577 | 1.828991 | 0.01204662
0.377277277 | 1.827877 | 0.01189628
0.377977978 | 1.82674 | 0.01175169
0.378678679 | 1.825581 | 0.01161236
0.379379379 | 1.824402 | 0.01147777
0.38008008 | 1.823208 | 0.01134743
0.380780781 | 1.822001 | 0.01122082
0.381481481 | 1.820782 | 0.01109746
0.382182182 | 1.819556 | 0.01097682
0.382882883 | 1.818325 | 0.01085842
0.383583584 | 1.817091 | 0.01074175
0.384284284 | 1.815857 | 0.01062629
0.384984985 | 1.814627 | 0.01051171
0.385685686 | 1.813402 | 0.01039796
0.386386386 | 1.812186 | 0.01028503
0.387087087 | 1.810981 | 0.01017292
0.387787788 | 1.80979 | 0.01006163
0.388488488 | 1.808616 | 0.009951158
0.389189189 | 1.807462 | 0.009841492
0.38988989 | 1.806329 | 0.009732632
0.390590591 | 1.805222 | 0.009624575
0.391291291 | 1.804142 | 0.009517318
0.391991992 | 1.803093 | 0.009410857
0.392692693 | 1.802077 | 0.009305189
0.393393393 | 1.801098 | 0.00920031
0.394094094 | 1.800157 | 0.009096218
0.394794795 | 1.799257 | 0.008992909
0.395495495 | 1.798396 | 0.008890383
0.396196196 | 1.797568 | 0.008788643
0.396896897 | 1.796764 | 0.008687692
0.397597598 | 1.795978 | 0.008587532
0.398298298 | 1.795202 | 0.008488166
0.398998999 | 1.794429 | 0.008389596
0.3996997 | 1.793652 | 0.008291823
0.4004004 | 1.792864 | 0.00819485
0.401101101 | 1.792057 | 0.008098679
0.401801802 | 1.791232 | 0.008003306
0.402502503 | 1.79039 | 0.007908729
0.403203203 | 1.789534 | 0.007814944
0.403903904 | 1.788665 | 0.007721948
0.404604605 | 1.787787 | 0.007629737
0.405305305 | 1.7869 | 0.007538308
0.406006006 | 1.786007 | 0.007447658
0.406706707 | 1.785109 | 0.007357783
0.407407407 | 1.78421 | 0.00726868
0.408108108 | 1.783311 | 0.007180347
0.408808809 | 1.782414 | 0.007092779
0.40950951 | 1.781522 | 0.007005975
0.41021021 | 1.780635 | 0.00691993
0.410910911 | 1.779757 | 0.006834643
0.411611612 | 1.778889 | 0.006750109
0.412312312 | 1.778034 | 0.006666326
0.413013013 | 1.777193 | 0.006583292
0.413713714 | 1.776369 | 0.006501002
0.414414414 | 1.775564 | 0.006419455
0.415115115 | 1.774779 | 0.006338649
0.415815816 | 1.774017 | 0.006258578
0.416516517 | 1.77328 | 0.006179242
0.417217217 | 1.77257 | 0.006100638
0.417917918 | 1.771889 | 0.006022763
0.418618619 | 1.771239 | 0.005945613
0.419319319 | 1.770622 | 0.005869189
0.42002002 | 1.770032 | 0.005793489
0.420720721 | 1.769463 | 0.005718515
0.421421421 | 1.768906 | 0.005644268
0.422122122 | 1.768355 | 0.005570749
0.422822823 | 1.767803 | 0.00549796
0.423523524 | 1.767242 | 0.0054259
0.424224224 | 1.766665 | 0.005354571
0.424924925 | 1.766067 | 0.005283972
0.425625626 | 1.765449 | 0.0052141
0.426326326 | 1.764814 | 0.005144953
0.427027027 | 1.764163 | 0.005076527
0.427727728 | 1.763498 | 0.005008819
0.428428428 | 1.76282 | 0.004941826
0.429129129 | 1.762132 | 0.004875545
0.42982983 | 1.761435 | 0.004809975
0.430530531 | 1.760731 | 0.00474511
0.431231231 | 1.760022 | 0.00468095
0.431931932 | 1.759309 | 0.00461749
0.432632633 | 1.758595 | 0.004554729
0.433333333 | 1.757881 | 0.004492663
0.434034034 | 1.757169 | 0.00443129
0.434734735 | 1.756461 | 0.004370607
0.435435435 | 1.755758 | 0.004310612
0.436136136 | 1.755063 | 0.004251302
0.436836837 | 1.754377 | 0.004192673
0.437537538 | 1.753702 | 0.004134725
0.438238238 | 1.75304 | 0.004077454
0.438938939 | 1.752393 | 0.004020857
0.43963964 | 1.751761 | 0.003964933
0.44034034 | 1.751148 | 0.003909678
0.441041041 | 1.750555 | 0.003855091
0.441741742 | 1.749984 | 0.003801168
0.442442442 | 1.749435 | 0.003747909
0.443143143 | 1.748905 | 0.003695311
0.443843844 | 1.748392 | 0.003643374
0.444544545 | 1.747894 | 0.003592096
0.445245245 | 1.747408 | 0.003541476
0.445945946 | 1.746931 | 0.003491513
0.446646647 | 1.746461 | 0.003442206
0.447347347 | 1.745995 | 0.003393552
0.448048048 | 1.745531 | 0.003345551
0.448748749 | 1.745068 | 0.003298202
0.449449449 | 1.744605 | 0.003251501
0.45015015 | 1.744143 | 0.003205446
0.450850851 | 1.743681 | 0.003160036
0.451551552 | 1.74322 | 0.003115269
0.452252252 | 1.74276 | 0.003071142
0.452952953 | 1.742299 | 0.003027653
0.453653654 | 1.741839 | 0.002984801
0.454354354 | 1.741379 | 0.002942582
0.455055055 | 1.74092 | 0.002900996
0.455755756 | 1.74046 | 0.002860039
0.456456456 | 1.74 | 0.002819709
0.457157157 | 1.739541 | 0.002780006
0.457857858 | 1.739081 | 0.002740925
0.458558559 | 1.738621 | 0.002702466
0.459259259 | 1.738161 | 0.002664627
0.45995996 | 1.7377 | 0.002627404
0.460660661 | 1.737239 | 0.002590797
0.461361361 | 1.736778 | 0.002554802
0.462062062 | 1.736316 | 0.002519418
0.462762763 | 1.735854 | 0.002484643
0.463463463 | 1.735391 | 0.002450474
0.464164164 | 1.734928 | 0.00241691
0.464864865 | 1.734464 | 0.002383948
0.465565566 | 1.733998 | 0.002351586
0.466266266 | 1.733533 | 0.002319822
0.466966967 | 1.733066 | 0.002288654
0.467667668 | 1.7326 | 0.00225808
0.468368368 | 1.732135 | 0.002228096
0.469069069 | 1.731671 | 0.002198702
0.46976977 | 1.731209 | 0.002169895
0.47047047 | 1.730749 | 0.002141673
0.471171171 | 1.730293 | 0.002114033
0.471871872 | 1.729841 | 0.002086973
0.472572573 | 1.729394 | 0.002060491
0.473273273 | 1.728951 | 0.002034585
0.473973974 | 1.728513 | 0.002009252
0.474674675 | 1.72808 | 0.001984492
0.475375375 | 1.727652 | 0.0019603
0.476076076 | 1.72723 | 0.001936676
0.476776777 | 1.726813 | 0.001913617
0.477477477 | 1.726402 | 0.001891121
0.478178178 | 1.725997 | 0.001869186
0.478878879 | 1.725598 | 0.00184781
0.47957958 | 1.725205 | 0.001826991
0.48028028 | 1.724818 | 0.001806726
0.480980981 | 1.724438 | 0.001787014
0.481681682 | 1.724065 | 0.001767851
0.482382382 | 1.723698 | 0.001749237
0.483083083 | 1.723338 | 0.001731168
0.483783784 | 1.722986 | 0.001713644
0.484484484 | 1.722641 | 0.001696661
0.485185185 | 1.722303 | 0.001680218
0.485885886 | 1.721973 | 0.001664312
0.486586587 | 1.72165 | 0.001648941
0.487287287 | 1.721336 | 0.001634104
0.487987988 | 1.72103 | 0.001619797
0.488688689 | 1.720732 | 0.001606019
0.489389389 | 1.720442 | 0.001592768
0.49009009 | 1.720161 | 0.001580041
0.490790791 | 1.719889 | 0.001567837
0.491491491 | 1.719623 | 0.001556153
0.492192192 | 1.71936 | 0.001544988
0.492892893 | 1.719099 | 0.001534339
0.493593594 | 1.718837 | 0.001524207
0.494294294 | 1.718571 | 0.001514587
0.494994995 | 1.718299 | 0.001505478
0.495695696 | 1.718018 | 0.001496879
0.496396396 | 1.717726 | 0.001488788
0.497097097 | 1.717422 | 0.001481202
0.497797798 | 1.717106 | 0.001474119
0.498498498 | 1.71678 | 0.001467538
0.499199199 | 1.716444 | 0.001461455
0.4998999 | 1.7161 | 0.001455869
0.500600601 | 1.715748 | 0.001450777
0.501301301 | 1.71539 | 0.001446177
0.502002002 | 1.715026 | 0.001442067
0.502702703 | 1.714658 | 0.001438444
0.503403403 | 1.714286 | 0.001435305
0.504104104 | 1.713912 | 0.00143265
0.504804805 | 1.713537 | 0.001430475
0.505505506 | 1.713161 | 0.001428779
0.506206206 | 1.712786 | 0.001427558
0.506906907 | 1.712413 | 0.001426811
0.507607608 | 1.712043 | 0.001426536
0.508308308 | 1.711676 | 0.001426729
0.509009009 | 1.711314 | 0.00142739
0.50970971 | 1.710958 | 0.001428515
0.51041041 | 1.710608 | 0.001430102
0.511111111 | 1.710267 | 0.001432149
0.511811812 | 1.709934 | 0.001434654
0.512512513 | 1.709612 | 0.001437614
0.513213213 | 1.7093 | 0.001441027
0.513913914 | 1.709 | 0.001444892
0.514614615 | 1.708713 | 0.001449204
0.515315315 | 1.708439 | 0.001453963
0.516016016 | 1.708173 | 0.001459167
0.516716717 | 1.707914 | 0.001464813
0.517417417 | 1.707658 | 0.001470901
0.518118118 | 1.7074 | 0.001477428
0.518818819 | 1.707139 | 0.001484392
0.51951952 | 1.706871 | 0.001491793
0.52022022 | 1.706592 | 0.001499627
0.520920921 | 1.706303 | 0.001507894
0.521621622 | 1.706004 | 0.00151659
0.522322322 | 1.705698 | 0.001525714
0.523023023 | 1.705385 | 0.001535263
0.523723724 | 1.705066 | 0.001545234
0.524424424 | 1.704744 | 0.001555626
0.525125125 | 1.70442 | 0.001566436
0.525825826 | 1.704094 | 0.001577662
0.526526527 | 1.703768 | 0.001589301
0.527227227 | 1.703444 | 0.001601352
0.527927928 | 1.703122 | 0.001613811
0.528628629 | 1.702805 | 0.001626676
0.529329329 | 1.702493 | 0.001639946
0.53003003 | 1.702188 | 0.001653616
0.530730731 | 1.701891 | 0.001667686
0.531431431 | 1.701603 | 0.001682154
0.532132132 | 1.701326 | 0.001697015
0.532832833 | 1.701062 | 0.001712268
0.533533534 | 1.700811 | 0.001727911
0.534234234 | 1.700574 | 0.001743941
0.534934935 | 1.700354 | 0.001760355
0.535635636 | 1.700152 | 0.001777152
0.536336336 | 1.699968 | 0.001794328
0.537037037 | 1.699804 | 0.001811881
0.537737738 | 1.699661 | 0.00182981
0.538438438 | 1.699537 | 0.001848111
0.539139139 | 1.699425 | 0.001866784
0.53983984 | 1.699321 | 0.001885827
0.540540541 | 1.69922 | 0.001905239
0.541241241 | 1.699118 | 0.001925018
0.541941942 | 1.699009 | 0.001945163
0.542642643 | 1.698888 | 0.001965673
0.543343343 | 1.698751 | 0.001986547
0.544044044 | 1.698595 | 0.002007782
0.544744745 | 1.698419 | 0.002029378
0.545445445 | 1.698226 | 0.002051331
0.546146146 | 1.698017 | 0.002073639
0.546846847 | 1.697792 | 0.0020963
0.547547548 | 1.697554 | 0.002119312
0.548248248 | 1.697304 | 0.002142672
0.548948949 | 1.697043 | 0.002166378
0.54964965 | 1.696773 | 0.002190427
0.55035035 | 1.696494 | 0.002214817
0.551051051 | 1.696209 | 0.002239546
0.551751752 | 1.695919 | 0.002264612
0.552452452 | 1.695624 | 0.002290011
0.553153153 | 1.695327 | 0.002315741
0.553853854 | 1.695028 | 0.002341801
0.554554555 | 1.69473 | 0.002368187
0.555255255 | 1.694433 | 0.002394897
0.555955956 | 1.694139 | 0.002421929
0.556656657 | 1.693849 | 0.00244928
0.557357357 | 1.693564 | 0.002476948
0.558058058 | 1.693287 | 0.002504929
0.558758759 | 1.693018 | 0.002533222
0.559459459 | 1.692758 | 0.002561824
0.56016016 | 1.69251 | 0.002590732
0.560860861 | 1.692274 | 0.002619944
0.561561562 | 1.692051 | 0.002649457
0.562262262 | 1.691843 | 0.002679269
0.562962963 | 1.691648 | 0.002709377
0.563663664 | 1.691465 | 0.00273978
0.564364364 | 1.691291 | 0.002770477
0.565065065 | 1.691125 | 0.002801464
0.565765766 | 1.690965 | 0.002832741
0.566466466 | 1.690811 | 0.002864305
0.567167167 | 1.690659 | 0.002896155
0.567867868 | 1.690509 | 0.002928289
0.568568569 | 1.690361 | 0.002960704
0.569269269 | 1.690214 | 0.002993399
0.56996997 | 1.690069 | 0.003026371
0.570670671 | 1.689924 | 0.003059619
0.571371371 | 1.68978 | 0.00309314
0.572072072 | 1.689636 | 0.003126932
0.572772773 | 1.689491 | 0.003160993
0.573473473 | 1.689347 | 0.00319532
0.574174174 | 1.689201 | 0.003229913
0.574874875 | 1.689054 | 0.003264768
0.575575576 | 1.688906 | 0.003299884
0.576276276 | 1.688756 | 0.003335259
0.576976977 | 1.688604 | 0.00337089
0.577677678 | 1.68845 | 0.003406775
0.578378378 | 1.688293 | 0.003442913
0.579079079 | 1.688133 | 0.003479302
0.57977978 | 1.687969 | 0.003515938
0.58048048 | 1.687802 | 0.003552821
0.581181181 | 1.687631 | 0.003589948
0.581881882 | 1.687455 | 0.003627317
0.582582583 | 1.687275 | 0.003664926
0.583283283 | 1.68709 | 0.003702773
0.583983984 | 1.686899 | 0.003740857
0.584684685 | 1.686703 | 0.003779174
0.585385385 | 1.686501 | 0.003817724
0.586086086 | 1.686293 | 0.003856503
0.586786787 | 1.686079 | 0.003895511
0.587487487 | 1.68586 | 0.003934743
0.588188188 | 1.685638 | 0.003974198
0.588888889 | 1.685414 | 0.004013873
0.58958959 | 1.685189 | 0.004053765
0.59029029 | 1.684965 | 0.004093872
0.590990991 | 1.684742 | 0.004134192
0.591691692 | 1.684523 | 0.004174719
0.592392392 | 1.684306 | 0.004215455
0.593093093 | 1.684092 | 0.004256395
0.593793794 | 1.683881 | 0.004297538
0.594494494 | 1.683674 | 0.004338881
0.595195195 | 1.683469 | 0.004380422
0.595895896 | 1.683266 | 0.00442216
0.596596597 | 1.683067 | 0.004464091
0.597297297 | 1.68287 | 0.004506214
0.597997998 | 1.682676 | 0.004548526
0.598698699 | 1.682484 | 0.004591026
0.599399399 | 1.682295 | 0.004633711
0.6001001 | 1.682108 | 0.004676578
0.600800801 | 1.681924 | 0.004719626
0.601501502 | 1.681741 | 0.004762852
0.602202202 | 1.681562 | 0.004806255
0.602902903 | 1.681384 | 0.004849832
0.603603604 | 1.681208 | 0.00489358
0.604304304 | 1.681035 | 0.004937499
0.605005005 | 1.680863 | 0.004981585
0.605705706 | 1.680694 | 0.005025836
0.606406406 | 1.680526 | 0.00507025
0.607107107 | 1.68036 | 0.005114825
0.607807808 | 1.680196 | 0.005159559
0.608508509 | 1.680034 | 0.005204449
0.609209209 | 1.679873 | 0.005249494
0.60990991 | 1.679714 | 0.00529469
0.610610611 | 1.679556 | 0.005340037
0.611311311 | 1.6794 | 0.005385531
0.612012012 | 1.679246 | 0.005431172
0.612712713 | 1.679093 | 0.005476955
0.613413413 | 1.678942 | 0.005522879
0.614114114 | 1.678792 | 0.005568942
0.614814815 | 1.678644 | 0.005615142
0.615515516 | 1.678497 | 0.005661476
0.616216216 | 1.678352 | 0.005707943
0.616916917 | 1.678207 | 0.00575454
0.617617618 | 1.678064 | 0.005801265
0.618318318 | 1.677922 | 0.005848116
0.619019019 | 1.67778 | 0.005895091
0.61971972 | 1.67764 | 0.005942187
0.62042042 | 1.6775 | 0.005989403
0.621121121 | 1.67736 | 0.006036736
0.621821822 | 1.677221 | 0.006084184
0.622522523 | 1.677082 | 0.006131745
0.623223223 | 1.676944 | 0.006179418
0.623923924 | 1.676805 | 0.006227198
0.624624625 | 1.676667 | 0.006275086
0.625325325 | 1.676528 | 0.006323078
0.626026026 | 1.676389 | 0.006371173
0.626726727 | 1.676249 | 0.006419367
0.627427427 | 1.67611 | 0.006467661
0.628128128 | 1.675969 | 0.006516049
0.628828829 | 1.675828 | 0.006564532
0.62952953 | 1.675686 | 0.006613107
0.63023023 | 1.675543 | 0.006661771
0.630930931 | 1.675398 | 0.006710523
0.631631632 | 1.675253 | 0.00675936
0.632332332 | 1.675106 | 0.006808281
0.633033033 | 1.674958 | 0.006857283
0.633733734 | 1.674809 | 0.006906364
0.634434434 | 1.674658 | 0.006955522
0.635135135 | 1.674505 | 0.007004755
0.635835836 | 1.674352 | 0.00705406
0.636536537 | 1.674196 | 0.007103436
0.637237237 | 1.674039 | 0.007152879
0.637937938 | 1.673881 | 0.007202389
0.638638639 | 1.673722 | 0.007251963
0.639339339 | 1.673561 | 0.007301598
0.64004004 | 1.673398 | 0.007351293
0.640740741 | 1.673236 | 0.007401044
0.641441441 | 1.673074 | 0.007450849
0.642142142 | 1.672912 | 0.007500706
0.642842843 | 1.672751 | 0.007550611
0.643543544 | 1.672592 | 0.007600563
0.644244244 | 1.672436 | 0.007650558
0.644944945 | 1.672282 | 0.007700594
0.645645646 | 1.672132 | 0.007750668
0.646346346 | 1.671986 | 0.007800777
0.647047047 | 1.671844 | 0.00785092
0.647747748 | 1.671707 | 0.007901092
0.648448448 | 1.671576 | 0.007951292
0.649149149 | 1.671452 | 0.008001517
0.64984985 | 1.671334 | 0.008051763
0.650550551 | 1.671223 | 0.008102029
0.651251251 | 1.67112 | 0.008152311
0.651951952 | 1.671026 | 0.008202607
0.652652653 | 1.670941 | 0.008252913
0.653353353 | 1.670865 | 0.008303228
0.654054054 | 1.6708 | 0.008353548
0.654754755 | 1.670745 | 0.008403871
0.655455455 | 1.670701 | 0.008454193
0.656156156 | 1.670669 | 0.008504512
0.656856857 | 1.67065 | 0.008554825
0.657557558 | 1.670643 | 0.008605129
0.658258258 | 1.670647 | 0.008655424
0.658958959 | 1.670656 | 0.008705711
0.65965966 | 1.670668 | 0.008755992
0.66036036 | 1.670677 | 0.008806268
0.661061061 | 1.670679 | 0.00885654
0.661761762 | 1.670669 | 0.008906811
0.662462462 | 1.670645 | 0.008957082
0.663163163 | 1.670601 | 0.009007353
0.663863864 | 1.670539 | 0.009057624
0.664564565 | 1.67046 | 0.009107889
0.665265265 | 1.670366 | 0.009158147
0.665965966 | 1.670257 | 0.009208394
0.666666667 | 1.670136 | 0.009258627
0.667367367 | 1.670002 | 0.009308842
0.668068068 | 1.669859 | 0.009359037
0.668768769 | 1.669706 | 0.009409208
0.669469469 | 1.669546 | 0.009459353
0.67017017 | 1.66938 | 0.009509466
0.670870871 | 1.669209 | 0.009559546
0.671571572 | 1.669034 | 0.009609589
0.672272272 | 1.668857 | 0.009659591
0.672972973 | 1.668679 | 0.009709548
0.673673674 | 1.668502 | 0.009759459
0.674374374 | 1.668326 | 0.009809318
0.675075075 | 1.668154 | 0.009859123
0.675775776 | 1.667985 | 0.009908869
0.676476476 | 1.667823 | 0.009958554
0.677177177 | 1.667668 | 0.01000817
0.677877878 | 1.667521 | 0.01005772
0.678578579 | 1.667384 | 0.0101072
0.679279279 | 1.667258 | 0.0101566
0.67997998 | 1.667145 | 0.01020592
0.680680681 | 1.667046 | 0.01025516
0.681381381 | 1.666961 | 0.01030431
0.682082082 | 1.666893 | 0.01035337
0.682782783 | 1.666838 | 0.01040234
0.683483483 | 1.666793 | 0.01045122
0.684184184 | 1.666755 | 0.01050001
0.684884885 | 1.66672 | 0.01054871
0.685585586 | 1.666686 | 0.01059733
0.686286286 | 1.666649 | 0.01064586
0.686986987 | 1.666606 | 0.0106943
0.687687688 | 1.666555 | 0.01074266
0.688388388 | 1.666497 | 0.01079094
0.689089089 | 1.666431 | 0.01083913
0.68978979 | 1.66636 | 0.01088722
0.69049049 | 1.666282 | 0.01093522
0.691191191 | 1.666198 | 0.01098312
0.691891892 | 1.66611 | 0.01103092
0.692592593 | 1.666017 | 0.01107862
0.693293293 | 1.66592 | 0.01112621
0.693993994 | 1.66582 | 0.0111737
0.694694695 | 1.665717 | 0.01122107
0.695395395 | 1.665611 | 0.01126833
0.696096096 | 1.665503 | 0.01131548
0.696796797 | 1.665394 | 0.0113625
0.697497497 | 1.665283 | 0.01140941
0.698198198 | 1.665172 | 0.01145619
0.698898899 | 1.665061 | 0.01150284
0.6995996 | 1.664951 | 0.01154936
0.7003003 | 1.664842 | 0.01159575
0.701001001 | 1.664734 | 0.011642
0.701701702 | 1.664628 | 0.01168812
0.702402402 | 1.664524 | 0.01173409
0.703103103 | 1.664424 | 0.01177992
0.703803804 | 1.664327 | 0.01182561
0.704504505 | 1.664234 | 0.01187114
0.705205205 | 1.664145 | 0.01191652
0.705905906 | 1.66406 | 0.01196174
0.706606607 | 1.663979 | 0.01200681
0.707307307 | 1.663901 | 0.01205173
0.708008008 | 1.663826 | 0.01209648
0.708708709 | 1.663755 | 0.01214107
0.709409409 | 1.663686 | 0.01218549
0.71011011 | 1.663619 | 0.01222975
0.710810811 | 1.663555 | 0.01227384
0.711511512 | 1.663493 | 0.01231776
0.712212212 | 1.663432 | 0.01236151
0.712912913 | 1.663374 | 0.01240509
0.713613614 | 1.663316 | 0.01244849
0.714314314 | 1.66326 | 0.01249171
0.715015015 | 1.663206 | 0.01253475
0.715715716 | 1.663152 | 0.01257761
0.716416416 | 1.663099 | 0.01262028
0.717117117 | 1.663046 | 0.01266277
0.717817818 | 1.662994 | 0.01270507
0.718518519 | 1.662942 | 0.01274718
0.719219219 | 1.66289 | 0.0127891
0.71991992 | 1.662838 | 0.01283083
0.720620621 | 1.662786 | 0.01287236
0.721321321 | 1.662733 | 0.01291369
0.722022022 | 1.662679 | 0.01295482
0.722722723 | 1.662624 | 0.01299575
0.723423423 | 1.662569 | 0.01303647
0.724124124 | 1.662512 | 0.01307699
0.724824825 | 1.662453 | 0.01311731
0.725525526 | 1.662393 | 0.01315741
0.726226226 | 1.662331 | 0.0131973
0.726926927 | 1.662267 | 0.01323698
0.727627628 | 1.662201 | 0.01327644
0.728328328 | 1.662133 | 0.01331569
0.729029029 | 1.662061 | 0.01335471
0.72972973 | 1.661987 | 0.01339352
0.73043043 | 1.66191 | 0.0134321
0.731131131 | 1.66183 | 0.01347045
0.731831832 | 1.661746 | 0.01350858
0.732532533 | 1.661658 | 0.01354649
0.733233233 | 1.661567 | 0.01358416
0.733933934 | 1.661471 | 0.0136216
0.734634635 | 1.661372 | 0.0136588
0.735335335 | 1.661269 | 0.01369577
0.736036036 | 1.661163 | 0.01373249
0.736736737 | 1.661054 | 0.01376897
0.737437437 | 1.660942 | 0.01380521
0.738138138 | 1.660828 | 0.0138412
0.738838839 | 1.660711 | 0.01387694
0.73953954 | 1.660593 | 0.01391243
0.74024024 | 1.660473 | 0.01394766
0.740940941 | 1.660352 | 0.01398264
0.741641642 | 1.660229 | 0.01401735
0.742342342 | 1.660106 | 0.0140518
0.743043043 | 1.659982 | 0.01408598
0.743743744 | 1.659857 | 0.0141199
0.744444444 | 1.659733 | 0.01415354
0.745145145 | 1.659609 | 0.01418692
0.745845846 | 1.659485 | 0.01422001
0.746546547 | 1.659362 | 0.01425283
0.747247247 | 1.65924 | 0.01428536
0.747947948 | 1.659119 | 0.01431762
0.748648649 | 1.659 | 0.01434958
0.749349349 | 1.658882 | 0.01438126
0.75005005 | 1.658766 | 0.01441264
0.750750751 | 1.658653 | 0.01444373
0.751451451 | 1.658542 | 0.01447453
0.752152152 | 1.658434 | 0.01450502
0.752852853 | 1.658326 | 0.01453522
0.753553554 | 1.658218 | 0.01456511
0.754254254 | 1.658108 | 0.01459471
0.754954955 | 1.657995 | 0.01462401
0.755655656 | 1.657876 | 0.01465301
0.756356356 | 1.657752 | 0.01468171
0.757057057 | 1.65762 | 0.01471011
0.757757758 | 1.657479 | 0.01473821
0.758458458 | 1.657329 | 0.014766
0.759159159 | 1.657171 | 0.0147935
0.75985986 | 1.657007 | 0.01482068
0.760560561 | 1.656839 | 0.01484754
0.761261261 | 1.656667 | 0.01487409
0.761961962 | 1.656492 | 0.01490032
0.762662663 | 1.656317 | 0.01492622
0.763363363 | 1.656143 | 0.01495178
0.764064064 | 1.65597 | 0.01497702
0.764764765 | 1.6558 | 0.01500191
0.765465465 | 1.655634 | 0.01502646
0.766166166 | 1.655475 | 0.01505066
0.766866867 | 1.655322 | 0.0150745
0.767567568 | 1.655178 | 0.015098
0.768268268 | 1.655043 | 0.01512112
0.768968969 | 1.65492 | 0.01514389
0.76966967 | 1.654809 | 0.01516628
0.77037037 | 1.654712 | 0.0151883
0.771071071 | 1.65463 | 0.01520994
0.771771772 | 1.654564 | 0.0152312
0.772472472 | 1.654515 | 0.01525207
0.773173173 | 1.654486 | 0.01527254
0.773873874 | 1.654477 | 0.01529263
0.774574575 | 1.65449 | 0.01531231
0.775275275 | 1.654526 | 0.01533158
0.775975976 | 1.654586 | 0.01535045
0.776676677 | 1.654668 | 0.0153689
0.777377377 | 1.654769 | 0.01538696
0.778078078 | 1.654885 | 0.01540461
0.778778779 | 1.655011 | 0.01542186
0.779479479 | 1.655144 | 0.01543872
0.78018018 | 1.655281 | 0.01545519
0.780880881 | 1.655416 | 0.01547127
0.781581582 | 1.655548 | 0.01548697
0.782282282 | 1.655671 | 0.01550229
0.782982983 | 1.655784 | 0.01551724
0.783683684 | 1.655889 | 0.0155318
0.784384384 | 1.655983 | 0.01554598
0.785085085 | 1.656067 | 0.01555977
0.785785786 | 1.656139 | 0.01557319
0.786486486 | 1.6562 | 0.01558621
0.787187187 | 1.65625 | 0.01559885
0.787887888 | 1.656286 | 0.0156111
0.788588589 | 1.65631 | 0.01562295
0.789289289 | 1.656321 | 0.01563442
0.78998999 | 1.656318 | 0.01564549
0.790690691 | 1.6563 | 0.01565617
0.791391391 | 1.656268 | 0.01566644
0.792092092 | 1.65622 | 0.01567633
0.792792793 | 1.656157 | 0.01568581
0.793493493 | 1.656078 | 0.01569489
0.794194194 | 1.655982 | 0.01570357
0.794894895 | 1.655869 | 0.01571185
0.795595596 | 1.655738 | 0.01571972
0.796296296 | 1.65559 | 0.01572719
0.796996997 | 1.655422 | 0.01573425
0.797697698 | 1.655236 | 0.0157409
0.798398398 | 1.655031 | 0.01574714
0.799099099 | 1.654805 | 0.01575296
0.7997998 | 1.654559 | 0.01575838
0.800500501 | 1.654294 | 0.01576337
0.801201201 | 1.654014 | 0.01576794
0.801901902 | 1.653729 | 0.01577207
0.802602603 | 1.653443 | 0.01577574
0.803303303 | 1.653167 | 0.01577894
0.804004004 | 1.652905 | 0.01578166
0.804704705 | 1.652667 | 0.01578388
0.805405405 | 1.652459 | 0.01578558
0.806106106 | 1.652285 | 0.01578677
0.806806807 | 1.652142 | 0.01578743
0.807507508 | 1.652029 | 0.01578758
0.808208208 | 1.651942 | 0.01578721
0.808908909 | 1.651879 | 0.01578632
0.80960961 | 1.651837 | 0.01578493
0.81031031 | 1.651815 | 0.01578302
0.811011011 | 1.651809 | 0.0157806
0.811711712 | 1.651818 | 0.01577768
0.812412412 | 1.651837 | 0.01577425
0.813113113 | 1.651866 | 0.01577032
0.813813814 | 1.651901 | 0.01576589
0.814514515 | 1.651941 | 0.01576096
0.815215215 | 1.651981 | 0.01575553
0.815915916 | 1.652021 | 0.0157496
0.816616617 | 1.652057 | 0.01574319
0.817317317 | 1.652087 | 0.01573628
0.818018018 | 1.652108 | 0.01572888
0.818718719 | 1.652119 | 0.01572099
0.819419419 | 1.652115 | 0.01571261
0.82012012 | 1.652096 | 0.01570375
0.820820821 | 1.652058 | 0.01569441
0.821521522 | 1.651999 | 0.01568459
0.822222222 | 1.651916 | 0.01567428
0.822922923 | 1.651807 | 0.0156635
0.823623624 | 1.651674 | 0.01565224
0.824324324 | 1.651521 | 0.01564048
0.825025025 | 1.651356 | 0.01562822
0.825725726 | 1.651184 | 0.01561544
0.826426426 | 1.65101 | 0.01560213
0.827127127 | 1.650842 | 0.01558828
0.827827828 | 1.650684 | 0.01557388
0.828528529 | 1.650543 | 0.01555891
0.829229229 | 1.650425 | 0.01554337
0.82992993 | 1.650329 | 0.01552725
0.830630631 | 1.650254 | 0.01551055
0.831331331 | 1.650199 | 0.01549328
0.832032032 | 1.650162 | 0.01547542
0.832732733 | 1.650141 | 0.01545699
0.833433433 | 1.650134 | 0.01543799
0.834134134 | 1.65014 | 0.01541841
0.834834835 | 1.650157 | 0.01539825
0.835535536 | 1.650184 | 0.01537752
0.836236236 | 1.650218 | 0.01535622
0.836936937 | 1.650258 | 0.01533434
0.837637638 | 1.650303 | 0.01531189
0.838338338 | 1.650351 | 0.01528887
0.839039039 | 1.6504 | 0.01526528
0.83973974 | 1.650448 | 0.01524111
0.84044044 | 1.650493 | 0.01521638
0.841141141 | 1.650535 | 0.01519107
0.841841842 | 1.650572 | 0.0151652
0.842542543 | 1.650601 | 0.01513875
0.843243243 | 1.650621 | 0.01511173
0.843943944 | 1.65063 | 0.01508415
0.844644645 | 1.650627 | 0.01505599
0.845345345 | 1.65061 | 0.01502727
0.846046046 | 1.650578 | 0.01499798
0.846746747 | 1.650528 | 0.01496812
0.847447447 | 1.650459 | 0.0149377
0.848148148 | 1.650373 | 0.0149067
0.848848849 | 1.650273 | 0.01487512
0.84954955 | 1.650159 | 0.01484295
0.85025025 | 1.650036 | 0.0148102
0.850950951 | 1.649905 | 0.01477685
0.851651652 | 1.649768 | 0.01474289
0.852352352 | 1.649629 | 0.01470833
0.853053053 | 1.64949 | 0.01467315
0.853753754 | 1.649353 | 0.01463735
0.854454454 | 1.649218 | 0.01460093
0.855155155 | 1.649085 | 0.01456388
0.855855856 | 1.648954 | 0.0145262
0.856556557 | 1.648825 | 0.0144879
0.857257257 | 1.648699 | 0.01444896
0.857957958 | 1.648575 | 0.01440939
0.858658659 | 1.648454 | 0.01436918
0.859359359 | 1.648336 | 0.01432833
0.86006006 | 1.64822 | 0.01428683
0.860760761 | 1.648107 | 0.0142447
0.861461461 | 1.647997 | 0.01420192
0.862162162 | 1.64789 | 0.01415849
0.862862863 | 1.647787 | 0.0141144
0.863563564 | 1.647686 | 0.01406967
0.864264264 | 1.647588 | 0.01402428
0.864964965 | 1.647494 | 0.01397823
0.865665666 | 1.647403 | 0.01393152
0.866366366 | 1.647316 | 0.01388415
0.867067067 | 1.647232 | 0.01383611
0.867767768 | 1.647152 | 0.01378741
0.868468468 | 1.647076 | 0.01373803
0.869169169 | 1.647003 | 0.01368799
0.86986987 | 1.646934 | 0.01363727
0.870570571 | 1.64687 | 0.01358587
0.871271271 | 1.646809 | 0.0135338
0.871971972 | 1.646753 | 0.01348104
0.872672673 | 1.6467 | 0.01342761
0.873373373 | 1.646651 | 0.01337348
0.874074074 | 1.646607 | 0.01331867
0.874774775 | 1.646566 | 0.01326317
0.875475475 | 1.646528 | 0.01320698
0.876176176 | 1.646494 | 0.0131501
0.876876877 | 1.646463 | 0.01309252
0.877577578 | 1.646436 | 0.01303425
0.878278278 | 1.646411 | 0.01297528
0.878978979 | 1.64639 | 0.0129156
0.87967968 | 1.646372 | 0.01285523
0.88038038 | 1.646356 | 0.01279414
0.881081081 | 1.646343 | 0.01273235
0.881781782 | 1.646333 | 0.01266986
0.882482482 | 1.646325 | 0.01260665
0.883183183 | 1.64632 | 0.01254272
0.883883884 | 1.646317 | 0.01247809
0.884584585 | 1.646316 | 0.01241273
0.885285285 | 1.646317 | 0.01234666
0.885985986 | 1.64632 | 0.01227987
0.886686687 | 1.646325 | 0.01221235
0.887387387 | 1.646331 | 0.0121441
0.888088088 | 1.64634 | 0.01207513
0.888788789 | 1.646349 | 0.01200543
0.889489489 | 1.64636 | 0.011935
0.89019019 | 1.646373 | 0.01186384
0.890890891 | 1.646386 | 0.01179194
0.891591592 | 1.646401 | 0.0117193
0.892292292 | 1.646417 | 0.01164593
0.892992993 | 1.646433 | 0.01157181
0.893693694 | 1.64645 | 0.01149695
0.894394394 | 1.646468 | 0.01142134
0.895095095 | 1.646486 | 0.01134498
0.895795796 | 1.646505 | 0.01126788
0.896496496 | 1.646524 | 0.01119002
0.897197197 | 1.646544 | 0.01111141
0.897897898 | 1.646563 | 0.01103204
0.898598599 | 1.646582 | 0.01095192
0.899299299 | 1.646602 | 0.01087103
0.9 | 1.646621 | 0.01078939