## Sheet1
0.2 | 1.491679 | 0.6762668
0.2006006 | 1.49099 | 0.6828658
0.2012012 | 1.490303 | 0.6896495
0.2018018 | 1.48963 | 0.6966119
0.2024024 | 1.488984 | 0.703747
0.203003 | 1.488378 | 0.711049
0.2036036 | 1.487824 | 0.7185118
0.2042042 | 1.487335 | 0.7261296
0.2048048 | 1.486924 | 0.7338964
0.2054054 | 1.486602 | 0.7418063
0.206006 | 1.486383 | 0.7498533
0.2066066 | 1.486279 | 0.7580315
0.2072072 | 1.486303 | 0.7663349
0.2078078 | 1.486467 | 0.7747576
0.2084084 | 1.486784 | 0.7832936
0.209009 | 1.487266 | 0.7919371
0.2096096 | 1.487927 | 0.8006821
0.2102102 | 1.488778 | 0.8095225
0.2108108 | 1.489832 | 0.8184526
0.2114114 | 1.491102 | 0.8274663
0.212012 | 1.4926 | 0.8365577
0.2126126 | 1.49434 | 0.8457209
0.2132132 | 1.496333 | 0.8549498
0.2138138 | 1.498591 | 0.8642387
0.2144144 | 1.501124 | 0.8735815
0.215015 | 1.503918 | 0.8829723
0.2156156 | 1.506958 | 0.8924051
0.2162162 | 1.51023 | 0.9018741
0.2168168 | 1.513719 | 0.9113732
0.2174174 | 1.517409 | 0.9208966
0.218018 | 1.521284 | 0.9304382
0.2186186 | 1.52533 | 0.9399922
0.2192192 | 1.529532 | 0.9495526
0.2198198 | 1.533875 | 0.9591135
0.2204204 | 1.538342 | 0.9686688
0.221021 | 1.54292 | 0.9782128
0.2216216 | 1.547592 | 0.9877394
0.2222222 | 1.552344 | 0.9972426
0.2228228 | 1.55716 | 1.006717
0.2234234 | 1.562026 | 1.016155
0.224024 | 1.566925 | 1.025553
0.2246246 | 1.571844 | 1.034904
0.2252252 | 1.576766 | 1.044201
0.2258258 | 1.581676 | 1.05344
0.2264264 | 1.58656 | 1.062614
0.227027 | 1.591409 | 1.071717
0.2276276 | 1.596322 | 1.080743
0.2282282 | 1.601491 | 1.089686
0.2288288 | 1.607111 | 1.098541
0.2294294 | 1.613375 | 1.107301
0.23003 | 1.62047 | 1.115961
0.2306306 | 1.628438 | 1.124514
0.2312312 | 1.637184 | 1.132955
0.2318318 | 1.646604 | 1.141277
0.2324324 | 1.656595 | 1.149475
0.233033 | 1.667054 | 1.157543
0.2336336 | 1.677879 | 1.165473
0.2342342 | 1.688967 | 1.173259
0.2348348 | 1.700214 | 1.180893
0.2354354 | 1.711519 | 1.188367
0.236036 | 1.72278 | 1.195673
0.2366366 | 1.733967 | 1.202804
0.2372372 | 1.745142 | 1.209752
0.2378378 | 1.756371 | 1.21651
0.2384384 | 1.767722 | 1.223069
0.239039 | 1.779263 | 1.229423
0.2396396 | 1.791061 | 1.235564
0.2402402 | 1.803182 | 1.241483
0.2408408 | 1.815696 | 1.247174
0.2414414 | 1.828668 | 1.252629
0.242042 | 1.842166 | 1.25784
0.2426426 | 1.856223 | 1.262799
0.2432432 | 1.870814 | 1.2675
0.2438438 | 1.885907 | 1.271933
0.2444444 | 1.901471 | 1.276092
0.245045 | 1.917473 | 1.279969
0.2456456 | 1.933884 | 1.283556
0.2462462 | 1.950671 | 1.286846
0.2468468 | 1.967802 | 1.289831
0.2474474 | 1.985246 | 1.292503
0.248048 | 2.002931 | 1.294855
0.2486486 | 2.020738 | 1.29688
0.2492492 | 2.038549 | 1.298569
0.2498498 | 2.056244 | 1.299914
0.2504505 | 2.073703 | 1.300909
0.2510511 | 2.090807 | 1.301546
0.2516517 | 2.107515 | 1.301817
0.2522523 | 2.12401 | 1.301713
0.2528529 | 2.140513 | 1.301229
0.2534535 | 2.157245 | 1.300356
0.2540541 | 2.174425 | 1.299086
0.2546547 | 2.192274 | 1.297412
0.2552553 | 2.211013 | 1.295326
0.2558559 | 2.230847 | 1.292821
0.2564565 | 2.251665 | 1.289889
0.2570571 | 2.273072 | 1.286522
0.2576577 | 2.294665 | 1.282712
0.2582583 | 2.316039 | 1.278453
0.2588589 | 2.33679 | 1.273736
0.2594595 | 2.356514 | 1.268554
0.2600601 | 2.374988 | 1.262899
0.2606607 | 2.392369 | 1.256763
0.2612613 | 2.408862 | 1.25014
0.2618619 | 2.424674 | 1.24302
0.2624625 | 2.440008 | 1.235397
0.2630631 | 2.455072 | 1.227263
0.2636637 | 2.47007 | 1.218612
0.2642643 | 2.485162 | 1.209452
0.2648649 | 2.500358 | 1.199802
0.2654655 | 2.515633 | 1.18968
0.2660661 | 2.530963 | 1.179104
0.2666667 | 2.546326 | 1.168093
0.2672673 | 2.561698 | 1.156665
0.2678679 | 2.577054 | 1.144839
0.2684685 | 2.592372 | 1.132633
0.2690691 | 2.607627 | 1.120065
0.2696697 | 2.622784 | 1.107153
0.2702703 | 2.637716 | 1.093917
0.2708709 | 2.652252 | 1.080373
0.2714715 | 2.666223 | 1.066542
0.2720721 | 2.679458 | 1.05244
0.2726727 | 2.691786 | 1.038088
0.2732733 | 2.703037 | 1.023503
0.2738739 | 2.713042 | 1.008707
0.2744745 | 2.721629 | 0.9937202
0.2750751 | 2.728698 | 0.9785634
0.2756757 | 2.734478 | 0.963257
0.2762763 | 2.739299 | 0.9478215
0.2768769 | 2.74349 | 0.9322775
0.2774775 | 2.74738 | 0.9166456
0.2780781 | 2.751247 | 0.9009464
0.2786787 | 2.755137 | 0.8852003
0.2792793 | 2.759031 | 0.8694279
0.2798799 | 2.762913 | 0.8536499
0.2804805 | 2.766763 | 0.8378866
0.2810811 | 2.770565 | 0.8221588
0.2816817 | 2.774298 | 0.806487
0.2822823 | 2.777947 | 0.7908916
0.2828829 | 2.781491 | 0.7753934
0.2834835 | 2.784914 | 0.7600127
0.2840841 | 2.788197 | 0.7447703
0.2846847 | 2.791322 | 0.7296864
0.2852853 | 2.794271 | 0.7147744
0.2858859 | 2.797026 | 0.7000372
0.2864865 | 2.799569 | 0.6854767
0.2870871 | 2.801881 | 0.671095
0.2876877 | 2.803945 | 0.6568942
0.2882883 | 2.805742 | 0.6428764
0.2888889 | 2.807254 | 0.6290435
0.2894895 | 2.808453 | 0.6153976
0.2900901 | 2.809287 | 0.6019408
0.2906907 | 2.809703 | 0.5886752
0.2912913 | 2.809648 | 0.5756027
0.2918919 | 2.809068 | 0.5627254
0.2924925 | 2.80791 | 0.5500455
0.2930931 | 2.806125 | 0.5375648
0.2936937 | 2.803743 | 0.5252855
0.2942943 | 2.800853 | 0.5132096
0.2948949 | 2.797542 | 0.5013392
0.2954955 | 2.793903 | 0.4896764
0.2960961 | 2.790024 | 0.4782231
0.2966967 | 2.785995 | 0.4669814
0.2972973 | 2.781906 | 0.4559534
0.2978979 | 2.777842 | 0.4451411
0.2984985 | 2.773828 | 0.4345466
0.2990991 | 2.769855 | 0.4241719
0.2996997 | 2.765909 | 0.414019
0.3003003 | 2.761977 | 0.4040892
0.3009009 | 2.758049 | 0.3943798
0.3015015 | 2.754111 | 0.3848878
0.3021021 | 2.750152 | 0.3756097
0.3027027 | 2.746159 | 0.3665423
0.3033033 | 2.74212 | 0.3576825
0.3039039 | 2.738022 | 0.3490268
0.3045045 | 2.733854 | 0.3405721
0.3051051 | 2.729603 | 0.332315
0.3057057 | 2.725256 | 0.3242524
0.3063063 | 2.720803 | 0.316381
0.3069069 | 2.71623 | 0.3086975
0.3075075 | 2.711525 | 0.3011986
0.3081081 | 2.706676 | 0.293881
0.3087087 | 2.70167 | 0.2867416
0.3093093 | 2.69652 | 0.2797771
0.3099099 | 2.691352 | 0.2729841
0.3105105 | 2.686331 | 0.2663595
0.3111111 | 2.681619 | 0.2598999
0.3117117 | 2.677379 | 0.2536021
0.3123123 | 2.673723 | 0.2474629
0.3129129 | 2.670553 | 0.2414789
0.3135135 | 2.667722 | 0.235647
0.3141141 | 2.665082 | 0.2299638
0.3147147 | 2.662485 | 0.2244261
0.3153153 | 2.659785 | 0.2190306
0.3159159 | 2.656832 | 0.2137742
0.3165165 | 2.653483 | 0.2086534
0.3171171 | 2.649674 | 0.203665
0.3177177 | 2.645446 | 0.1988059
0.3183183 | 2.640844 | 0.1940726
0.3189189 | 2.635916 | 0.189462
0.3195195 | 2.630706 | 0.1849708
0.3201201 | 2.625262 | 0.1805958
0.3207207 | 2.61963 | 0.1763336
0.3213213 | 2.613854 | 0.172181
0.3219219 | 2.607983 | 0.1681348
0.3225225 | 2.602062 | 0.1641916
0.3231231 | 2.596137 | 0.1603483
0.3237237 | 2.590254 | 0.1566015
0.3243243 | 2.58446 | 0.152948
0.3249249 | 2.5788 | 0.1493846
0.3255255 | 2.573321 | 0.1459079
0.3261261 | 2.568069 | 0.1425148
0.3267267 | 2.56309 | 0.1392019
0.3273273 | 2.55843 | 0.135966
0.3279279 | 2.554134 | 0.1328038
0.3285285 | 2.550198 | 0.129712
0.3291291 | 2.546567 | 0.1266875
0.3297297 | 2.543181 | 0.1237269
0.3303303 | 2.539982 | 0.120827
0.3309309 | 2.53691 | 0.1179856
0.3315315 | 2.533907 | 0.1152019
0.3321321 | 2.530915 | 0.1124753
0.3327327 | 2.527873 | 0.1098051
0.3333333 | 2.524727 | 0.1071908
0.3339339 | 2.521458 | 0.1046316
0.3345345 | 2.518075 | 0.102127
0.3351351 | 2.514588 | 0.09967621
0.3357357 | 2.511009 | 0.09727873
0.3363363 | 2.507347 | 0.09493388
0.3369369 | 2.503612 | 0.09264101
0.3375375 | 2.499816 | 0.09039949
0.3381381 | 2.495968 | 0.08820868
0.3387387 | 2.492078 | 0.08606795
0.3393393 | 2.488157 | 0.08397665
0.3399399 | 2.484215 | 0.08193415
0.3405405 | 2.480263 | 0.07993981
0.3411411 | 2.47631 | 0.07799299
0.3417417 | 2.472367 | 0.07609306
0.3423423 | 2.468445 | 0.07423938
0.3429429 | 2.464553 | 0.07243131
0.3435435 | 2.460703 | 0.07066821
0.3441441 | 2.456903 | 0.06894945
0.3447447 | 2.453165 | 0.06727439
0.3453453 | 2.449499 | 0.06564239
0.3459459 | 2.445915 | 0.06405281
0.3465465 | 2.442424 | 0.06250502
0.3471471 | 2.439035 | 0.06099837
0.3477477 | 2.43576 | 0.05953224
0.3483483 | 2.432608 | 0.05810598
0.3489489 | 2.429589 | 0.05671895
0.3495495 | 2.426708 | 0.05537052
0.3501502 | 2.423943 | 0.05406006
0.3507508 | 2.421272 | 0.05278691
0.3513514 | 2.418668 | 0.05155045
0.351952 | 2.416109 | 0.05035004
0.3525526 | 2.413569 | 0.04918504
0.3531532 | 2.411024 | 0.04805481
0.3537538 | 2.40845 | 0.04695872
0.3543544 | 2.405823 | 0.04589612
0.354955 | 2.403127 | 0.04486639
0.3555556 | 2.400366 | 0.04386888
0.3561562 | 2.397548 | 0.04290295
0.3567568 | 2.394679 | 0.04196797
0.3573574 | 2.391766 | 0.0410633
0.357958 | 2.388815 | 0.0401883
0.3585586 | 2.385833 | 0.03934234
0.3591592 | 2.382828 | 0.03852477
0.3597598 | 2.379805 | 0.03773497
0.3603604 | 2.376772 | 0.03697228
0.360961 | 2.373735 | 0.03623608
0.3615616 | 2.370701 | 0.03552573
0.3621622 | 2.367677 | 0.03484059
0.3627628 | 2.364669 | 0.03418002
0.3633634 | 2.361684 | 0.03354339
0.363964 | 2.358728 | 0.03293005
0.3645646 | 2.35581 | 0.03233937
0.3651652 | 2.352935 | 0.03177071
0.3657658 | 2.350109 | 0.03122344
0.3663664 | 2.347341 | 0.03069691
0.366967 | 2.344636 | 0.0301905
0.3675676 | 2.342001 | 0.02970355
0.3681682 | 2.339443 | 0.02923544
0.3687688 | 2.336968 | 0.02878553
0.3693694 | 2.334584 | 0.02835317
0.36997 | 2.332297 | 0.02793774
0.3705706 | 2.330113 | 0.02753859
0.3711712 | 2.328025 | 0.02715509
0.3717718 | 2.326018 | 0.02678659
0.3723724 | 2.324078 | 0.02643247
0.372973 | 2.32219 | 0.02609208
0.3735736 | 2.320339 | 0.02576479
0.3741742 | 2.318512 | 0.02544996
0.3747748 | 2.316692 | 0.02514694
0.3753754 | 2.314866 | 0.02485512
0.375976 | 2.313019 | 0.02457383
0.3765766 | 2.311137 | 0.02430246
0.3771772 | 2.309216 | 0.02404036
0.3777778 | 2.307257 | 0.02378689
0.3783784 | 2.305266 | 0.02354142
0.378979 | 2.303245 | 0.0233033
0.3795796 | 2.301198 | 0.02307191
0.3801802 | 2.299129 | 0.0228466
0.3807808 | 2.29704 | 0.02262673
0.3813814 | 2.294935 | 0.02241168
0.381982 | 2.292819 | 0.02220079
0.3825826 | 2.290693 | 0.02199344
0.3831832 | 2.288563 | 0.02178898
0.3837838 | 2.286431 | 0.02158678
0.3843844 | 2.2843 | 0.02138622
0.384985 | 2.282175 | 0.02118692
0.3855856 | 2.280059 | 0.02098889
0.3861862 | 2.277954 | 0.0207921
0.3867868 | 2.275866 | 0.02059656
0.3873874 | 2.273796 | 0.02040227
0.387988 | 2.271749 | 0.02020923
0.3885886 | 2.269728 | 0.02001742
0.3891892 | 2.267737 | 0.01982685
0.3897898 | 2.265779 | 0.01963752
0.3903904 | 2.263857 | 0.01944942
0.390991 | 2.261976 | 0.01926255
0.3915916 | 2.260138 | 0.01907691
0.3921922 | 2.258347 | 0.01889249
0.3927928 | 2.256606 | 0.01870929
0.3933934 | 2.25492 | 0.01852731
0.393994 | 2.253291 | 0.01834655
0.3945946 | 2.251722 | 0.018167
0.3951952 | 2.250214 | 0.01798866
0.3957958 | 2.248759 | 0.01781153
0.3963964 | 2.247346 | 0.01763561
0.396997 | 2.245967 | 0.01746088
0.3975976 | 2.244613 | 0.01728736
0.3981982 | 2.243273 | 0.01711503
0.3987988 | 2.24194 | 0.0169439
0.3993994 | 2.240604 | 0.01677395
0.4 | 2.239255 | 0.0166052
0.4006006 | 2.237884 | 0.01643763
0.4012012 | 2.236485 | 0.01627124
0.4018018 | 2.23506 | 0.01610604
0.4024024 | 2.23361 | 0.01594201
0.403003 | 2.232138 | 0.01577915
0.4036036 | 2.230647 | 0.01561747
0.4042042 | 2.22914 | 0.01545696
0.4048048 | 2.22762 | 0.01529761
0.4054054 | 2.226088 | 0.01513942
0.406006 | 2.224547 | 0.0149824
0.4066066 | 2.223001 | 0.01482653
0.4072072 | 2.221451 | 0.01467182
0.4078078 | 2.2199 | 0.01451826
0.4084084 | 2.218352 | 0.01436585
0.409009 | 2.216808 | 0.01421459
0.4096096 | 2.215271 | 0.01406447
0.4102102 | 2.213744 | 0.0139155
0.4108108 | 2.212229 | 0.01376766
0.4114114 | 2.210729 | 0.01362096
0.412012 | 2.209247 | 0.01347539
0.4126126 | 2.207786 | 0.01333095
0.4132132 | 2.206347 | 0.01318764
0.4138138 | 2.204933 | 0.01304545
0.4144144 | 2.203548 | 0.01290438
0.415015 | 2.202193 | 0.01276444
0.4156156 | 2.200872 | 0.01262561
0.4162162 | 2.199586 | 0.01248789
0.4168168 | 2.19834 | 0.01235129
0.4174174 | 2.197134 | 0.01221579
0.418018 | 2.195972 | 0.0120814
0.4186186 | 2.194857 | 0.01194811
0.4192192 | 2.19379 | 0.01181592
0.4198198 | 2.192765 | 0.01168483
0.4204204 | 2.191773 | 0.01155483
0.421021 | 2.190805 | 0.01142592
0.4216216 | 2.189852 | 0.01129811
0.4222222 | 2.188904 | 0.01117137
0.4228228 | 2.187953 | 0.01104572
0.4234234 | 2.186988 | 0.01092116
0.424024 | 2.186001 | 0.01079767
0.4246246 | 2.184984 | 0.01067525
0.4252252 | 2.183938 | 0.01055391
0.4258258 | 2.182863 | 0.01043363
0.4264264 | 2.181764 | 0.01031442
0.427027 | 2.180641 | 0.01019628
0.4276276 | 2.179497 | 0.0100792
0.4282282 | 2.178335 | 0.009963174
0.4288288 | 2.177156 | 0.009848205
0.4294294 | 2.175964 | 0.009734289
0.43003 | 2.174759 | 0.009621423
0.4306306 | 2.173546 | 0.009509604
0.4312312 | 2.172325 | 0.00939883
0.4318318 | 2.171099 | 0.009289097
0.4324324 | 2.16987 | 0.009180403
0.433033 | 2.168641 | 0.009072746
0.4336336 | 2.167414 | 0.008966121
0.4342342 | 2.166191 | 0.008860528
0.4348348 | 2.164974 | 0.008755962
0.4354354 | 2.163766 | 0.008652422
0.436036 | 2.162569 | 0.008549904
0.4366366 | 2.161385 | 0.008448405
0.4372372 | 2.160217 | 0.008347923
0.4378378 | 2.159067 | 0.008248456
0.4384384 | 2.157936 | 0.008149999
0.439039 | 2.156828 | 0.008052551
0.4396396 | 2.155744 | 0.007956109
0.4402402 | 2.154688 | 0.00786067
0.4408408 | 2.15366 | 0.007766231
0.4414414 | 2.152664 | 0.007672789
0.442042 | 2.151701 | 0.007580343
0.4426426 | 2.150768 | 0.007488888
0.4432432 | 2.149864 | 0.007398422
0.4438438 | 2.148985 | 0.007308943
0.4444444 | 2.148127 | 0.007220447
0.445045 | 2.147287 | 0.007132932
0.4456456 | 2.146462 | 0.007046395
0.4462462 | 2.145648 | 0.006960834
0.4468468 | 2.144843 | 0.006876245
0.4474474 | 2.144044 | 0.006792625
0.448048 | 2.143246 | 0.006709973
0.4486486 | 2.142449 | 0.006628285
0.4492492 | 2.141654 | 0.006547559
0.4498498 | 2.140859 | 0.006467791
0.4504505 | 2.140065 | 0.00638898
0.4510511 | 2.139272 | 0.006311121
0.4516517 | 2.13848 | 0.006234213
0.4522523 | 2.137688 | 0.006158253
0.4528529 | 2.136897 | 0.006083237
0.4534535 | 2.136106 | 0.006009164
0.4540541 | 2.135316 | 0.00593603
0.4546547 | 2.134526 | 0.005863832
0.4552553 | 2.133736 | 0.005792569
0.4558559 | 2.132946 | 0.005722236
0.4564565 | 2.132156 | 0.005652832
0.4570571 | 2.131366 | 0.005584353
0.4576577 | 2.130576 | 0.005516797
0.4582583 | 2.129786 | 0.005450161
0.4588589 | 2.128996 | 0.005384443
0.4594595 | 2.128205 | 0.005319638
0.4600601 | 2.127414 | 0.005255746
0.4606607 | 2.126622 | 0.005192762
0.4612613 | 2.125829 | 0.005130685
0.4618619 | 2.125037 | 0.005069511
0.4624625 | 2.124243 | 0.005009237
0.4630631 | 2.123448 | 0.004949862
0.4636637 | 2.122653 | 0.004891381
0.4642643 | 2.121856 | 0.004833793
0.4648649 | 2.121059 | 0.004777095
0.4654655 | 2.12026 | 0.004721283
0.4660661 | 2.11946 | 0.004666356
0.4666667 | 2.118659 | 0.004612309
0.4672673 | 2.117859 | 0.004559141
0.4678679 | 2.117058 | 0.004506849
0.4684685 | 2.116259 | 0.00445543
0.4690691 | 2.115463 | 0.004404881
0.4696697 | 2.114669 | 0.0043552
0.4702703 | 2.11388 | 0.004306383
0.4708709 | 2.113095 | 0.004258428
0.4714715 | 2.112315 | 0.004211332
0.4720721 | 2.111541 | 0.004165093
0.4726727 | 2.110775 | 0.004119707
0.4732733 | 2.110015 | 0.004075172
0.4738739 | 2.109262 | 0.004031485
0.4744745 | 2.108517 | 0.003988644
0.4750751 | 2.10778 | 0.003946645
0.4756757 | 2.10705 | 0.003905486
0.4762763 | 2.106329 | 0.003865164
0.4768769 | 2.105616 | 0.003825676
0.4774775 | 2.104911 | 0.003787019
0.4780781 | 2.104214 | 0.003749192
0.4786787 | 2.103527 | 0.00371219
0.4792793 | 2.102849 | 0.003676011
0.4798799 | 2.10218 | 0.003640653
0.4804805 | 2.10152 | 0.003606113
0.4810811 | 2.10087 | 0.003572387
0.4816817 | 2.10023 | 0.003539474
0.4822823 | 2.0996 | 0.00350737
0.4828829 | 2.09898 | 0.003476072
0.4834835 | 2.098371 | 0.003445578
0.4840841 | 2.097772 | 0.003415886
0.4846847 | 2.097184 | 0.003386991
0.4852853 | 2.096608 | 0.003358893
0.4858859 | 2.096042 | 0.003331587
0.4864865 | 2.095488 | 0.003305071
0.4870871 | 2.094946 | 0.003279342
0.4876877 | 2.094415 | 0.003254397
0.4882883 | 2.093897 | 0.003230235
0.4888889 | 2.093391 | 0.003206851
0.4894895 | 2.092898 | 0.003184243
0.4900901 | 2.092417 | 0.003162409
0.4906907 | 2.091948 | 0.003141346
0.4912913 | 2.09149 | 0.00312105
0.4918919 | 2.091038 | 0.00310152
0.4924925 | 2.090589 | 0.003082751
0.4930931 | 2.090141 | 0.003064743
0.4936937 | 2.089691 | 0.003047491
0.4942943 | 2.089234 | 0.003030993
0.4948949 | 2.088768 | 0.003015246
0.4954955 | 2.08829 | 0.003000248
0.4960961 | 2.087797 | 0.002985996
0.4966967 | 2.087286 | 0.002972487
0.4972973 | 2.086756 | 0.002959718
0.4978979 | 2.086211 | 0.002947686
0.4984985 | 2.08565 | 0.002936389
0.4990991 | 2.085075 | 0.002925824
0.4996997 | 2.084487 | 0.002915988
0.5003003 | 2.083888 | 0.002906878
0.5009009 | 2.083279 | 0.002898492
0.5015015 | 2.082661 | 0.002890827
0.5021021 | 2.082035 | 0.00288388
0.5027027 | 2.081404 | 0.002877648
0.5033033 | 2.080767 | 0.002872129
0.5039039 | 2.080126 | 0.00286732
0.5045045 | 2.079483 | 0.002863217
0.5051051 | 2.078839 | 0.002859819
0.5057057 | 2.078196 | 0.002857122
0.5063063 | 2.077553 | 0.002855124
0.5069069 | 2.076914 | 0.002853822
0.5075075 | 2.076278 | 0.002853214
0.5081081 | 2.075648 | 0.002853295
0.5087087 | 2.075024 | 0.002854064
0.5093093 | 2.074409 | 0.002855519
0.5099099 | 2.073802 | 0.002857655
0.5105105 | 2.073206 | 0.00286047
0.5111111 | 2.072622 | 0.002863963
0.5117117 | 2.07205 | 0.002868129
0.5123123 | 2.071493 | 0.002872966
0.5129129 | 2.070952 | 0.002878471
0.5135135 | 2.070428 | 0.002884642
0.5141141 | 2.069921 | 0.002891475
0.5147147 | 2.069435 | 0.002898969
0.5153153 | 2.068965 | 0.00290712
0.5159159 | 2.06851 | 0.002915925
0.5165165 | 2.068064 | 0.002925382
0.5171171 | 2.067624 | 0.002935488
0.5177177 | 2.067184 | 0.00294624
0.5183183 | 2.066742 | 0.002957636
0.5189189 | 2.066292 | 0.002969672
0.5195195 | 2.065831 | 0.002982346
0.5201201 | 2.065355 | 0.002995655
0.5207207 | 2.064863 | 0.003009596
0.5213213 | 2.064356 | 0.003024167
0.5219219 | 2.063838 | 0.003039365
0.5225225 | 2.063308 | 0.003055187
0.5231231 | 2.06277 | 0.00307163
0.5237237 | 2.062224 | 0.003088691
0.5243243 | 2.061673 | 0.003106368
0.5249249 | 2.061117 | 0.003124659
0.5255255 | 2.060559 | 0.003143559
0.5261261 | 2.060001 | 0.003163067
0.5267267 | 2.059443 | 0.003183179
0.5273273 | 2.058888 | 0.003203894
0.5279279 | 2.058338 | 0.003225207
0.5285285 | 2.057794 | 0.003247117
0.5291291 | 2.057257 | 0.003269621
0.5297297 | 2.05673 | 0.003292715
0.5303303 | 2.056214 | 0.003316398
0.5309309 | 2.055711 | 0.003340666
0.5315315 | 2.055222 | 0.003365516
0.5321321 | 2.054749 | 0.003390946
0.5327327 | 2.054295 | 0.003416953
0.5333333 | 2.053859 | 0.003443534
0.5339339 | 2.053445 | 0.003470687
0.5345345 | 2.053054 | 0.003498409
0.5351351 | 2.052688 | 0.003526696
0.5357357 | 2.052347 | 0.003555547
0.5363363 | 2.052035 | 0.003584958
0.5369369 | 2.051752 | 0.003614927
0.5375375 | 2.0515 | 0.00364545
0.5381381 | 2.051276 | 0.003676526
0.5387387 | 2.051075 | 0.003708151
0.5393393 | 2.050889 | 0.003740322
0.5399399 | 2.050713 | 0.003773038
0.5405405 | 2.050541 | 0.003806294
0.5411411 | 2.050366 | 0.003840089
0.5417417 | 2.050183 | 0.003874419
0.5423423 | 2.049985 | 0.003909282
0.5429429 | 2.049765 | 0.003944676
0.5435435 | 2.049519 | 0.003980596
0.5441441 | 2.049244 | 0.00401704
0.5447447 | 2.048941 | 0.004054007
0.5453453 | 2.048613 | 0.004091492
0.5459459 | 2.04826 | 0.004129494
0.5465465 | 2.047884 | 0.004168008
0.5471471 | 2.047488 | 0.004207034
0.5477477 | 2.047073 | 0.004246567
0.5483483 | 2.046641 | 0.004286606
0.5489489 | 2.046193 | 0.004327146
0.5495495 | 2.045731 | 0.004368187
0.5501502 | 2.045257 | 0.004409724
0.5507508 | 2.044772 | 0.004451755
0.5513514 | 2.044279 | 0.004494277
0.551952 | 2.043779 | 0.004537288
0.5525526 | 2.043273 | 0.004580785
0.5531532 | 2.042764 | 0.004624764
0.5537538 | 2.042253 | 0.004669224
0.5543544 | 2.041742 | 0.004714161
0.554955 | 2.041233 | 0.004759573
0.5555556 | 2.040726 | 0.004805457
0.5561562 | 2.040225 | 0.00485181
0.5567568 | 2.039731 | 0.004898629
0.5573574 | 2.039245 | 0.004945912
0.557958 | 2.038769 | 0.004993655
0.5585586 | 2.038305 | 0.005041857
0.5591592 | 2.037855 | 0.005090514
0.5597598 | 2.03742 | 0.005139624
0.5603604 | 2.037002 | 0.005189183
0.560961 | 2.036602 | 0.005239189
0.5615616 | 2.036224 | 0.00528964
0.5621622 | 2.035866 | 0.005340532
0.5627628 | 2.035528 | 0.005391863
0.5633634 | 2.035207 | 0.00544363
0.563964 | 2.034902 | 0.005495829
0.5645646 | 2.034609 | 0.00554846
0.5651652 | 2.034328 | 0.005601518
0.5657658 | 2.034056 | 0.005655
0.5663664 | 2.03379 | 0.005708905
0.566967 | 2.033529 | 0.00576323
0.5675676 | 2.033272 | 0.00581797
0.5681682 | 2.033017 | 0.005873125
0.5687688 | 2.032765 | 0.005928691
0.5693694 | 2.032514 | 0.005984665
0.56997 | 2.032265 | 0.006041044
0.5705706 | 2.032018 | 0.006097826
0.5711712 | 2.031771 | 0.006155008
0.5717718 | 2.031524 | 0.006212588
0.5723724 | 2.031278 | 0.006270562
0.572973 | 2.031031 | 0.006328927
0.5735736 | 2.030783 | 0.006387682
0.5741742 | 2.030534 | 0.006446822
0.5747748 | 2.030283 | 0.006506346
0.5753754 | 2.03003 | 0.006566251
0.575976 | 2.029774 | 0.006626533
0.5765766 | 2.029516 | 0.006687191
0.5771772 | 2.029255 | 0.006748221
0.5777778 | 2.02899 | 0.00680962
0.5783784 | 2.02872 | 0.006871386
0.578979 | 2.028447 | 0.006933517
0.5795796 | 2.028168 | 0.006996008
0.5801802 | 2.027885 | 0.007058858
0.5807808 | 2.027595 | 0.007122064
0.5813814 | 2.027299 | 0.007185622
0.581982 | 2.026997 | 0.007249531
0.5825826 | 2.026689 | 0.007313787
0.5831832 | 2.026372 | 0.007378388
0.5837838 | 2.026049 | 0.007443331
0.5843844 | 2.025717 | 0.007508613
0.584985 | 2.025376 | 0.007574231
0.5855856 | 2.025027 | 0.007640183
0.5861862 | 2.024668 | 0.007706466
0.5867868 | 2.024302 | 0.007773077
0.5873874 | 2.023928 | 0.007840013
0.587988 | 2.02355 | 0.007907271
0.5885886 | 2.023167 | 0.00797485
0.5891892 | 2.022783 | 0.008042745
0.5897898 | 2.022399 | 0.008110955
0.5903904 | 2.022016 | 0.008179476
0.590991 | 2.021635 | 0.008248306
0.5915916 | 2.021259 | 0.008317441
0.5921922 | 2.020887 | 0.00838688
0.5927928 | 2.02052 | 0.008456619
0.5933934 | 2.020157 | 0.008526656
0.593994 | 2.019799 | 0.008596988
0.5945946 | 2.019444 | 0.008667612
0.5951952 | 2.019094 | 0.008738525
0.5957958 | 2.018748 | 0.008809725
0.5963964 | 2.018406 | 0.008881208
0.596997 | 2.018067 | 0.008952973
0.5975976 | 2.017733 | 0.009025016
0.5981982 | 2.017402 | 0.009097334
0.5987988 | 2.017076 | 0.009169925
0.5993994 | 2.016752 | 0.009242787
0.6 | 2.016433 | 0.009315915
0.6006006 | 2.016116 | 0.009389308
0.6012012 | 2.015803 | 0.009462962
0.6018018 | 2.015494 | 0.009536876
0.6024024 | 2.015188 | 0.009611045
0.603003 | 2.014885 | 0.009685468
0.6036036 | 2.014585 | 0.009760141
0.6042042 | 2.014288 | 0.009835063
0.6048048 | 2.013994 | 0.009910229
0.6054054 | 2.013703 | 0.009985638
0.606006 | 2.013414 | 0.01006129
0.6066066 | 2.013129 | 0.01013717
0.6072072 | 2.012846 | 0.01021329
0.6078078 | 2.012566 | 0.01028964
0.6084084 | 2.012288 | 0.01036622
0.609009 | 2.012012 | 0.01044302
0.6096096 | 2.011739 | 0.01052005
0.6102102 | 2.011469 | 0.0105973
0.6108108 | 2.011201 | 0.01067476
0.6114114 | 2.010935 | 0.01075244
0.612012 | 2.010671 | 0.01083034
0.6126126 | 2.01041 | 0.01090844
0.6132132 | 2.010151 | 0.01098674
0.6138138 | 2.009894 | 0.01106525
0.6144144 | 2.009639 | 0.01114397
0.615015 | 2.009386 | 0.01122288
0.6156156 | 2.009136 | 0.01130198
0.6162162 | 2.008887 | 0.01138128
0.6168168 | 2.00864 | 0.01146076
0.6174174 | 2.008395 | 0.01154044
0.618018 | 2.008151 | 0.0116203
0.6186186 | 2.007909 | 0.01170034
0.6192192 | 2.007668 | 0.01178056
0.6198198 | 2.007428 | 0.01186095
0.6204204 | 2.007188 | 0.01194152
0.621021 | 2.00695 | 0.01202226
0.6216216 | 2.006712 | 0.01210316
0.6222222 | 2.006475 | 0.01218423
0.6228228 | 2.006238 | 0.01226546
0.6234234 | 2.006001 | 0.01234686
0.624024 | 2.005764 | 0.0124284
0.6246246 | 2.005527 | 0.01251011
0.6252252 | 2.00529 | 0.01259196
0.6258258 | 2.005052 | 0.01267396
0.6264264 | 2.004814 | 0.01275611
0.627027 | 2.004576 | 0.0128384
0.6276276 | 2.004336 | 0.01292083
0.6282282 | 2.004096 | 0.0130034
0.6288288 | 2.003854 | 0.0130861
0.6294294 | 2.003612 | 0.01316893
0.63003 | 2.003367 | 0.01325189
0.6306306 | 2.003122 | 0.01333498
0.6312312 | 2.002874 | 0.01341819
0.6318318 | 2.002625 | 0.01350152
0.6324324 | 2.002374 | 0.01358497
0.633033 | 2.002121 | 0.01366854
0.6336336 | 2.001866 | 0.01375222
0.6342342 | 2.001608 | 0.013836
0.6348348 | 2.001349 | 0.0139199
0.6354354 | 2.001087 | 0.01400389
0.636036 | 2.000823 | 0.01408799
0.6366366 | 2.000557 | 0.01417219
0.6372372 | 2.000289 | 0.01425648
0.6378378 | 2.000019 | 0.01434087
0.6384384 | 1.999746 | 0.01442535
0.639039 | 1.999472 | 0.01450991
0.6396396 | 1.999196 | 0.01459456
0.6402402 | 1.998919 | 0.01467929
0.6408408 | 1.998641 | 0.0147641
0.6414414 | 1.998363 | 0.01484898
0.642042 | 1.998087 | 0.01493394
0.6426426 | 1.997812 | 0.01501897
0.6432432 | 1.997539 | 0.01510407
0.6438438 | 1.99727 | 0.01518923
0.6444444 | 1.997004 | 0.01527446
0.645045 | 1.996743 | 0.01535975
0.6456456 | 1.996486 | 0.01544509
0.6462462 | 1.996236 | 0.01553049
0.6468468 | 1.995992051 | 0.01561593
0.6474474 | 1.995755 | 0.01570143
0.648048 | 1.995527 | 0.01578697
0.6486486 | 1.995307 | 0.01587256
0.6492492 | 1.995096 | 0.01595819
0.6498498 | 1.994895 | 0.01604385
0.6504505 | 1.994705 | 0.01612955
0.6510511 | 1.994527 | 0.01621528
0.6516517 | 1.994361 | 0.01630104
0.6522523 | 1.994207 | 0.01638683
0.6528529 | 1.994067 | 0.01647264
0.6534535 | 1.993941 | 0.01655847
0.6540541 | 1.993831 | 0.01664432
0.6546547 | 1.993735 | 0.01673019
0.6552553 | 1.993657 | 0.01681606
0.6558559 | 1.993595 | 0.01690195
0.6564565 | 1.993551 | 0.01698785
0.6570571 | 1.993525 | 0.01707375
0.6576577 | 1.993518 | 0.01715965
0.6582583 | 1.993525 | 0.01724555
0.6588589 | 1.993541 | 0.01733145
0.6594595 | 1.993561 | 0.01741734
0.6600601 | 1.993579 | 0.01750322
0.6606607 | 1.993589 | 0.01758909
0.6612613 | 1.993586 | 0.01767494
0.6618619 | 1.993565 | 0.01776077
0.6624625 | 1.993521 | 0.01784659
0.6630631 | 1.993449 | 0.01793238
0.6636637 | 1.993349 | 0.01801815
0.6642643 | 1.993225 | 0.01810389
0.6648649 | 1.993076 | 0.01818959
0.6654655 | 1.992906 | 0.01827526
0.6660661 | 1.992715 | 0.0183609
0.6666667 | 1.992506 | 0.01844649
0.6672673 | 1.99228 | 0.01853204
0.6678679 | 1.992038 | 0.01861755
0.6684685 | 1.991783 | 0.01870301
0.6690691 | 1.991516 | 0.01878842
0.6696697 | 1.991238 | 0.01887377
0.6702703 | 1.990952 | 0.01895907
0.6708709 | 1.990659 | 0.01904431
0.6714715 | 1.990361 | 0.01912948
0.6720721 | 1.99006 | 0.01921459
0.6726727 | 1.989756 | 0.01929964
0.6732733 | 1.989452 | 0.01938461
0.6738739 | 1.98915 | 0.01946951
0.6744745 | 1.988851 | 0.01955434
0.6750751 | 1.988557 | 0.01963909
0.6756757 | 1.988269 | 0.01972375
0.6762763 | 1.987989 | 0.01980833
0.6768769 | 1.987719 | 0.01989283
0.6774775 | 1.987461 | 0.01997723
0.6780781 | 1.987216 | 0.02006154
0.6786787 | 1.986986 | 0.02014576
0.6792793 | 1.986773 | 0.02022988
0.6798799 | 1.986578 | 0.0203139
0.6804805 | 1.986402 | 0.02039781
0.6810811 | 1.986249 | 0.02048162
0.6816817 | 1.986118 | 0.02056532
0.6822823 | 1.98601 | 0.02064891
0.6828829 | 1.98592 | 0.02073239
0.6834835 | 1.985845 | 0.02081574
0.6840841 | 1.985779 | 0.02089898
0.6846847 | 1.985719 | 0.02098209
0.6852853 | 1.985661 | 0.02106508
0.6858859 | 1.985601 | 0.02114794
0.6864865 | 1.985535 | 0.02123067
0.6870871 | 1.985459 | 0.02131326
0.6876877 | 1.985371 | 0.02139572
0.6882883 | 1.985272 | 0.02147804
0.6888889 | 1.985163 | 0.02156022
0.6894895 | 1.985044 | 0.02164225
0.6900901 | 1.984916 | 0.02172413
0.6906907 | 1.98478 | 0.02180587
0.6912913 | 1.984635 | 0.02188745
0.6918919 | 1.984484 | 0.02196887
0.6924925 | 1.984326 | 0.02205014
0.6930931 | 1.984162 | 0.02213124
0.6936937 | 1.983992 | 0.02221218
0.6942943 | 1.983818 | 0.02229295
0.6948949 | 1.98364 | 0.02237355
0.6954955 | 1.983459 | 0.02245398
0.6960961 | 1.983274 | 0.02253424
0.6966967 | 1.983087 | 0.02261432
0.6972973 | 1.982899 | 0.02269421
0.6978979 | 1.98271 | 0.02277392
0.6984985 | 1.982521 | 0.02285345
0.6990991 | 1.982332 | 0.02293279
0.6996997 | 1.982143 | 0.02301193
0.7003003 | 1.981957 | 0.02309088
0.7009009 | 1.981772 | 0.02316963
0.7015015 | 1.98159 | 0.02324818
0.7021021 | 1.981412 | 0.02332653
0.7027027 | 1.981238 | 0.02340468
0.7033033 | 1.981068 | 0.02348261
0.7039039 | 1.980904 | 0.02356033
0.7045045 | 1.980746 | 0.02363784
0.7051051 | 1.980594 | 0.02371514
0.7057057 | 1.980447 | 0.02379221
0.7063063 | 1.980306 | 0.02386906
0.7069069 | 1.98017 | 0.02394568
0.7075075 | 1.980039 | 0.02402208
0.7081081 | 1.979913 | 0.02409825
0.7087087 | 1.979791 | 0.02417418
0.7093093 | 1.979673 | 0.02424988
0.7099099 | 1.979558 | 0.02432534
0.7105105 | 1.979447 | 0.02440055
0.7111111 | 1.979339 | 0.02447552
0.7117117 | 1.979234 | 0.02455025
0.7123123 | 1.979131 | 0.02462472
0.7129129 | 1.979031 | 0.02469894
0.7135135 | 1.978933 | 0.02477291
0.7141141 | 1.978837 | 0.02484662
0.7147147 | 1.978743 | 0.02492007
0.7153153 | 1.97865 | 0.02499325
0.7159159 | 1.978559 | 0.02506616
0.7165165 | 1.978469 | 0.02513881
0.7171171 | 1.978379 | 0.02521118
0.7177177 | 1.97829 | 0.02528328
0.7183183 | 1.978201 | 0.02535511
0.7189189 | 1.978112 | 0.02542665
0.7195195 | 1.978024 | 0.02549791
0.7201201 | 1.977934 | 0.02556888
0.7207207 | 1.977845 | 0.02563956
0.7213213 | 1.977754 | 0.02570995
0.7219219 | 1.977662 | 0.02578005
0.7225225 | 1.97757 | 0.02584985
0.7231231 | 1.977475 | 0.02591935
0.7237237 | 1.977379 | 0.02598855
0.7243243 | 1.977281 | 0.02605744
0.7249249 | 1.97718 | 0.02612603
0.7255255 | 1.977078 | 0.0261943
0.7261261 | 1.976972 | 0.02626226
0.7267267 | 1.976864 | 0.0263299
0.7273273 | 1.976752 | 0.02639723
0.7279279 | 1.976637 | 0.02646423
0.7285285 | 1.976519 | 0.02653091
0.7291291 | 1.976396 | 0.02659726
0.7297297 | 1.976269 | 0.02666328
0.7303303 | 1.976138 | 0.02672896
0.7309309 | 1.976002 | 0.02679432
0.7315315 | 1.975861 | 0.02685933
0.7321321 | 1.975714 | 0.026924
0.7327327 | 1.975562 | 0.02698833
0.7333333 | 1.975405 | 0.02705231
0.7339339 | 1.975241 | 0.02711594
0.7345345 | 1.975072 | 0.02717921
0.7351351 | 1.974897 | 0.02724214
0.7357357 | 1.974718 | 0.0273047
0.7363363 | 1.974535 | 0.02736691
0.7369369 | 1.974347 | 0.02742875
0.7375375 | 1.974155 | 0.02749022
0.7381381 | 1.97396 | 0.02755133
0.7387387 | 1.973761 | 0.02761206
0.7393393 | 1.97356 | 0.02767242
0.7399399 | 1.973356 | 0.0277324
0.7405405 | 1.97315 | 0.02779201
0.7411411 | 1.972942 | 0.02785123
0.7417417 | 1.972733 | 0.02791006
0.7423423 | 1.972522 | 0.0279685
0.7429429 | 1.97231 | 0.02802656
0.7435435 | 1.972098 | 0.02808422
0.7441441 | 1.971886 | 0.02814148
0.7447447 | 1.971673 | 0.02819835
0.7453453 | 1.971462 | 0.02825481
0.7459459 | 1.971251 | 0.02831087
0.7465465 | 1.971041 | 0.02836652
0.7471471 | 1.970832 | 0.02842176
0.7477477 | 1.970625 | 0.02847658
0.7483483 | 1.970421 | 0.02853099
0.7489489 | 1.970218 | 0.02858498
0.7495495 | 1.970019 | 0.02863855
0.7501502 | 1.969823 | 0.0286917
0.7507508 | 1.96963 | 0.02874441
0.7513514 | 1.96944 | 0.0287967
0.751952 | 1.969255 | 0.02884856
0.7525526 | 1.969071 | 0.02889998
0.7531532 | 1.968887 | 0.02895096
0.7537538 | 1.968702 | 0.0290015
0.7543544 | 1.968513 | 0.0290516
0.754955 | 1.968319 | 0.02910125
0.7555556 | 1.968118 | 0.02915045
0.7561562 | 1.967908 | 0.0291992
0.7567568 | 1.967687 | 0.0292475
0.7573574 | 1.967454 | 0.02929534
0.757958 | 1.967207 | 0.02934271
0.7585586 | 1.966949 | 0.02938963
0.7591592 | 1.966679 | 0.02943608
0.7597598 | 1.9664 | 0.02948206
0.7603604 | 1.966114 | 0.02952756
0.760961 | 1.965823 | 0.0295726
0.7615616 | 1.965527 | 0.02961716
0.7621622 | 1.965229 | 0.02966123
0.7627628 | 1.96493 | 0.02970483
0.7633634 | 1.964632 | 0.02974794
0.763964 | 1.964337 | 0.02979056
0.7645646 | 1.964046 | 0.0298327
0.7651652 | 1.963761 | 0.02987433
0.7657658 | 1.963483 | 0.02991548
0.7663664 | 1.963215 | 0.02995612
0.766967 | 1.962957 | 0.02999626
0.7675676 | 1.962713 | 0.0300359
0.7681682 | 1.962482 | 0.03007503
0.7687688 | 1.962267 | 0.03011365
0.7693694 | 1.96207 | 0.03015175
0.76997 | 1.961892 | 0.03018934
0.7705706 | 1.961735 | 0.03022642
0.7711712 | 1.9616 | 0.03026297
0.7717718 | 1.96149 | 0.030299
0.7723724 | 1.961406 | 0.0303345
0.772973 | 1.961349 | 0.03036947
0.7735736 | 1.961321 | 0.03040391
0.7741742 | 1.961324 | 0.03043781
0.7747748 | 1.961359 | 0.03047118
0.7753754 | 1.961429 | 0.03050401
0.775976 | 1.961534 | 0.03053629
0.7765766 | 1.961672 | 0.03056803
0.7771772 | 1.961838 | 0.03059922
0.7777778 | 1.962027 | 0.03062985
0.7783784 | 1.962234 | 0.03065994
0.778979 | 1.962454 | 0.03068946
0.7795796 | 1.962683 | 0.03071843
0.7801802 | 1.962916 | 0.03074683
0.7807808 | 1.963148 | 0.03077467
0.7813814 | 1.963374 | 0.03080194
0.781982 | 1.963589 | 0.03082864
0.7825826 | 1.963791 | 0.03085476
0.7831832 | 1.963979 | 0.03088031
0.7837838 | 1.964153 | 0.03090528
0.7843844 | 1.964313 | 0.03092967
0.784985 | 1.964457 | 0.03095347
0.7855856 | 1.964585 | 0.03097668
0.7861862 | 1.964696 | 0.03099931
0.7867868 | 1.96479 | 0.03102134
0.7873874 | 1.964867 | 0.03104277
0.787988 | 1.964925 | 0.03106361
0.7885886 | 1.964964 | 0.03108385
0.7891892 | 1.964984 | 0.03110348
0.7897898 | 1.964983 | 0.03112251
0.7903904 | 1.964962 | 0.03114092
0.790991 | 1.96492 | 0.03115872
0.7915916 | 1.964856 | 0.03117591
0.7921922 | 1.964769 | 0.03119248
0.7927928 | 1.964659 | 0.03120843
0.7933934 | 1.964526 | 0.03122376
0.793994 | 1.964368 | 0.03123846
0.7945946 | 1.964186 | 0.03125253
0.7951952 | 1.963978 | 0.03126596
0.7957958 | 1.963745 | 0.03127877
0.7963964 | 1.963484 | 0.03129094
0.796997 | 1.963197 | 0.03130246
0.7975976 | 1.962882 | 0.03131335
0.7981982 | 1.962539 | 0.03132359
0.7987988 | 1.962166 | 0.03133318
0.7993994 | 1.961765 | 0.03134211
0.8 | 1.961333 | 0.0313504