## Sheet1
0.2 | 1.913107 | 0
0.200600601 | 1.910697 | 0
0.201201201 | 1.908505 | 0
0.201801802 | 1.906521 | 0
0.202402402 | 1.904722 | 0
0.203003003 | 1.903087 | 0
0.203603604 | 1.901579 | 0
0.204204204 | 1.90015 | 0
0.204804805 | 1.898747 | 0
0.205405405 | 1.897322 | 0
0.206006006 | 1.895824 | 0
0.206606607 | 1.894202 | 0
0.207207207 | 1.892412 | 0
0.207807808 | 1.890472 | 0
0.208408408 | 1.888438 | 0
0.209009009 | 1.886368 | 0
0.20960961 | 1.884318 | 0
0.21021021 | 1.882344 | 0
0.210810811 | 1.880491 | 0
0.211411411 | 1.878744 | 0
0.212012012 | 1.877074 | 0
0.212612613 | 1.875453 | 0
0.213213213 | 1.873851 | 0
0.213813814 | 1.872239 | 0
0.214414414 | 1.870598 | 0
0.215015015 | 1.868939 | 0
0.215615616 | 1.867273 | 0
0.216216216 | 1.865615 | 0
0.216816817 | 1.863977 | 0
0.217417417 | 1.862374 | 0
0.218018018 | 1.860807 | 0
0.218618619 | 1.859269 | 0
0.219219219 | 1.857748 | 0
0.21981982 | 1.856234 | 0
0.22042042 | 1.854717 | 0
0.221021021 | 1.853188 | 0
0.221621622 | 1.851651 | 0
0.222222222 | 1.850125 | 0
0.222822823 | 1.848628 | 0
0.223423423 | 1.847178 | 0
0.224024024 | 1.845795 | 0
0.224624625 | 1.844491 | 0
0.225225225 | 1.843248 | 0
0.225825826 | 1.842029 | 0
0.226426426 | 1.840798 | 0
0.227027027 | 1.839519 | 0
0.227627628 | 1.838155 | 0
0.228228228 | 1.836674 | 0
0.228828829 | 1.835086 | 0
0.229429429 | 1.833451 | 0
0.23003003 | 1.83183 | 0
0.230630631 | 1.830283 | 0
0.231231231 | 1.828871 | 0
0.231831832 | 1.827631 | 0
0.232432432 | 1.826538 | 0
0.233033033 | 1.825562 | 0
0.233633634 | 1.824672 | 0
0.234234234 | 1.823836 | 0
0.234834835 | 1.823024 | 0
0.235435435 | 1.822204 | 0
0.236036036 | 1.821345 | 0
0.236636637 | 1.820429 | 0
0.237237237 | 1.81945 | 0
0.237837838 | 1.818403 | 0
0.238438438 | 1.817284 | 0
0.239039039 | 1.816088 | 0
0.23963964 | 1.81481 | 0
0.24024024 | 1.813446 | 0
0.240840841 | 1.812003 | 0
0.241441441 | 1.810516 | 0
0.242042042 | 1.809023 | 0
0.242642643 | 1.807564 | 0
0.243243243 | 1.806176 | 0
0.243843844 | 1.804897 | 0
0.244444444 | 1.803738 | 0
0.245045045 | 1.802681 | 0
0.245645646 | 1.801701 | 0
0.246246246 | 1.800776 | 0
0.246846847 | 1.799884 | 0
0.247447447 | 1.799002 | 0
0.248048048 | 1.798108 | 0
0.248648649 | 1.797178 | 0
0.249249249 | 1.796193 | 0
0.24984985 | 1.795153 | 0
0.25045045 | 1.794072 | 0
0.251051051 | 1.792963 | 0
0.251651652 | 1.791838 | 0
0.252252252 | 1.790711 | 0
0.252852853 | 1.789595 | 0
0.253453453 | 1.788503 | 0
0.254054054 | 1.787448 | 0
0.254654655 | 1.78644 | 0
0.255255255 | 1.785473 | 0
0.255855856 | 1.784539 | 0
0.256456456 | 1.78363 | 0
0.257057057 | 1.782735 | 0
0.257657658 | 1.781848 | 0
0.258258258 | 1.78096 | 0
0.258858859 | 1.780061 | 0
0.259459459 | 1.779144 | 0
0.26006006 | 1.778205 | 0
0.260660661 | 1.777252 | 0
0.261261261 | 1.776291 | 0
0.261861862 | 1.77533 | 0
0.262462462 | 1.774376 | 0
0.263063063 | 1.773437 | 0
0.263663664 | 1.77252 | 0
0.264264264 | 1.771631 | 0
0.264864865 | 1.770779 | 0
0.265465465 | 1.769961 | 0
0.266066066 | 1.76917 | 0
0.266666667 | 1.768399 | 0
0.267267267 | 1.76764 | 0
0.267867868 | 1.766885 | 0
0.268468468 | 1.766127 | 0
0.269069069 | 1.765358 | 0
0.26966967 | 1.764572 | 0
0.27027027 | 1.76376 | 0
0.270870871 | 1.762916 | 0
0.271471471 | 1.762042 | 0
0.272072072 | 1.761147 | 0
0.272672673 | 1.760238 | 0
0.273273273 | 1.759323 | 0
0.273873874 | 1.75841 | 0
0.274474474 | 1.757508 | 0
0.275075075 | 1.756624 | 0
0.275675676 | 1.755766 | 0
0.276276276 | 1.754943 | 0
0.276876877 | 1.754154 | 0
0.277477477 | 1.753396 | 0
0.278078078 | 1.752665 | 0
0.278678679 | 1.751957 | 0
0.279279279 | 1.751267 | 0
0.27987988 | 1.750591 | 0
0.28048048 | 1.749924 | 0
0.281081081 | 1.749263 | 0
0.281681682 | 1.748603 | 0
0.282282282 | 1.74794 | 0
0.282882883 | 1.74727 | 0
0.283483483 | 1.74659 | 0
0.284084084 | 1.7459 | 0
0.284684685 | 1.745202 | 0
0.285285285 | 1.744497 | 0
0.285885886 | 1.743787 | 0
0.286486486 | 1.743072 | 0
0.287087087 | 1.742354 | 0
0.287687688 | 1.741634 | 0
0.288288288 | 1.740914 | 0
0.288888889 | 1.740193 | 0
0.289489489 | 1.739474 | 0
0.29009009 | 1.738758 | 0
0.290690691 | 1.738047 | 0
0.291291291 | 1.737341 | 0
0.291891892 | 1.736643 | 0
0.292492492 | 1.735954 | 0
0.293093093 | 1.735277 | 0
0.293693694 | 1.734612 | 0
0.294294294 | 1.733961 | 0
0.294894895 | 1.733327 | 0
0.295495495 | 1.73271 | 0
0.296096096 | 1.732113 | 0
0.296696697 | 1.731537 | 0
0.297297297 | 1.730984 | 0
0.297897898 | 1.730454 | 0
0.298498498 | 1.729945 | 0
0.299099099 | 1.729456 | 0
0.2996997 | 1.728983 | 0
0.3003003 | 1.728526 | 0
0.300900901 | 1.728081 | 0
0.301501502 | 1.727647 | 0
0.302102102 | 1.727222 | 0
0.302702703 | 1.726804 | 0
0.303303303 | 1.726389 | 0
0.303903904 | 1.725978 | 0
0.304504505 | 1.725566 | 0
0.305105105 | 1.725153 | 0
0.305705706 | 1.724736 | 0
0.306306306 | 1.724312 | 0
0.306906907 | 1.723881 | 0
0.307507508 | 1.723441 | 0
0.308108108 | 1.722992 | 0
0.308708709 | 1.722534 | 0
0.309309309 | 1.722065 | 0
0.30990991 | 1.721586 | 0
0.310510511 | 1.721096 | 0
0.311111111 | 1.720594 | 0
0.311711712 | 1.720079 | 0
0.312312312 | 1.719553 | 0
0.312912913 | 1.719012 | 0
0.313513514 | 1.718459 | 0
0.314114114 | 1.717891 | 0
0.314714715 | 1.717308 | 0
0.315315315 | 1.71671 | 0
0.315915916 | 1.716099 | 0
0.316516517 | 1.715479 | 0
0.317117117 | 1.714854 | 0
0.317717718 | 1.714227 | 0
0.318318318 | 1.713602 | 0
0.318918919 | 1.712984 | 0
0.31951952 | 1.712377 | 0
0.32012012 | 1.711784 | 0
0.320720721 | 1.711209 | 0
0.321321321 | 1.710656 | 0
0.321921922 | 1.710129 | 0
0.322522523 | 1.709628 | 0
0.323123123 | 1.709152 | 0
0.323723724 | 1.708698 | 0
0.324324324 | 1.708264 | 0
0.324924925 | 1.707846 | 0
0.325525526 | 1.707444 | 0
0.326126126 | 1.707055 | 0
0.326726727 | 1.706677 | 0
0.327327327 | 1.706306 | 0
0.327927928 | 1.705941 | 0
0.328528529 | 1.70558 | 0
0.329129129 | 1.705221 | 0
0.32972973 | 1.70486 | 0
0.33033033 | 1.704496 | 0
0.330930931 | 1.704127 | 0
0.331531532 | 1.703749 | 0
0.332132132 | 1.703362 | 0
0.332732733 | 1.702967 | 0
0.333333333 | 1.702563 | 0
0.333933934 | 1.702152 | 0
0.334534535 | 1.701735 | 0
0.335135135 | 1.701313 | 0
0.335735736 | 1.700888 | 0
0.336336336 | 1.700459 | 0
0.336936937 | 1.700029 | 0
0.337537538 | 1.699598 | 0
0.338138138 | 1.699167 | 0
0.338738739 | 1.698737 | 0
0.339339339 | 1.69831 | 0
0.33993994 | 1.697886 | 0
0.340540541 | 1.697466 | 0
0.341141141 | 1.697051 | 0
0.341741742 | 1.696643 | 0
0.342342342 | 1.696242 | 0
0.342942943 | 1.695848 | 0
0.343543544 | 1.695462 | 0
0.344144144 | 1.695081 | 0
0.344744745 | 1.694707 | 0
0.345345345 | 1.694337 | 0
0.345945946 | 1.693973 | 0
0.346546547 | 1.693612 | 0
0.347147147 | 1.693256 | 0
0.347747748 | 1.692902 | 0
0.348348348 | 1.692551 | 0
0.348948949 | 1.692202 | 0
0.34954955 | 1.691855 | 0
0.35015015 | 1.691509 | 0
0.350750751 | 1.691163 | 0
0.351351351 | 1.690818 | 0
0.351951952 | 1.690471 | 0
0.352552553 | 1.690124 | 0
0.353153153 | 1.689775 | 0
0.353753754 | 1.689426 | 0
0.354354354 | 1.689075 | 0
0.354954955 | 1.688723 | 0
0.355555556 | 1.688371 | 0
0.356156156 | 1.688019 | 0
0.356756757 | 1.687666 | 0
0.357357357 | 1.687314 | 0
0.357957958 | 1.686962 | 0
0.358558559 | 1.686611 | 0
0.359159159 | 1.686261 | 0
0.35975976 | 1.685911 | 0
0.36036036 | 1.685563274 | 0
0.360960961 | 1.685217 | 0
0.361561562 | 1.684872 | 0
0.362162162 | 1.684529 | 0
0.362762763 | 1.684188 | 0
0.363363363 | 1.68385 | 0
0.363963964 | 1.683514 | 0
0.364564565 | 1.68318 | 0
0.365165165 | 1.682849 | 0
0.365765766 | 1.682519 | 0
0.366366366 | 1.682191 | 0
0.366966967 | 1.681865 | 0
0.367567568 | 1.68154 | 0
0.368168168 | 1.681217 | 0
0.368768769 | 1.680895 | 0
0.369369369 | 1.680575 | 0
0.36996997 | 1.680256 | 0
0.370570571 | 1.679937 | 0
0.371171171 | 1.67962 | 0
0.371771772 | 1.679303 | 0
0.372372372 | 1.678987 | 0
0.372972973 | 1.678672 | 0
0.373573574 | 1.678356 | 0
0.374174174 | 1.678042 | 0
0.374774775 | 1.677727 | 0
0.375375375 | 1.677414 | 0
0.375975976 | 1.677101 | 0
0.376576577 | 1.676789 | 0
0.377177177 | 1.676479 | 0
0.377777778 | 1.676169 | 0
0.378378378 | 1.675861 | 0
0.378978979 | 1.675554 | 0
0.37957958 | 1.675249 | 0
0.38018018 | 1.674946 | 0
0.380780781 | 1.674644 | 0
0.381381381 | 1.674345 | 0
0.381981982 | 1.674048 | 0
0.382582583 | 1.673753 | 0
0.383183183 | 1.67346 | 0
0.383783784 | 1.67317 | 0
0.384384384 | 1.672883 | 0
0.384984985 | 1.672598 | 0
0.385585586 | 1.672316 | 0
0.386186186 | 1.672037 | 0
0.386786787 | 1.671759 | 0
0.387387387 | 1.671485 | 0
0.387987988 | 1.671213 | 0
0.388588589 | 1.670943 | 0
0.389189189 | 1.670675 | 0
0.38978979 | 1.67041 | 0
0.39039039 | 1.670146 | 0
0.390990991 | 1.669885 | 0
0.391591592 | 1.669626 | 0
0.392192192 | 1.669369 | 0
0.392792793 | 1.669114 | 0
0.393393393 | 1.668861 | 0
0.393993994 | 1.66861 | 0
0.394594595 | 1.668361 | 0
0.395195195 | 1.668113 | 0
0.395795796 | 1.667867 | 0
0.396396396 | 1.667622 | 0
0.396996997 | 1.667379 | 0
0.397597598 | 1.667136 | 0
0.398198198 | 1.666894 | 0
0.398798799 | 1.666653 | 0
0.399399399 | 1.666412 | 0
0.4 | 1.666171 | 0
0.400600601 | 1.66593 | 0
0.401201201 | 1.66569 | 0
0.401801802 | 1.665448 | 0
0.402402402 | 1.665207 | 0
0.403003003 | 1.664965 | 0
0.403603604 | 1.664721 | 0
0.404204204 | 1.664477 | 0
0.404804805 | 1.664232 | 0
0.405405405 | 1.663985 | 0
0.406006006 | 1.663737 | 0
0.406606607 | 1.663489 | 0
0.407207207 | 1.66324 | 0
0.407807808 | 1.662991 | 0
0.408408408 | 1.662742 | 0
0.409009009 | 1.662494 | 0
0.40960961 | 1.662246 | 0
0.41021021 | 1.662 | 0
0.410810811 | 1.661754 | 0
0.411411411 | 1.661511 | 0
0.412012012 | 1.661269 | 0
0.412612613 | 1.661029 | 0
0.413213213 | 1.660792 | 0
0.413813814 | 1.660558 | 0
0.414414414 | 1.660327 | 0
0.415015015 | 1.660099 | 0
0.415615616 | 1.659874 | 0
0.416216216 | 1.659653 | 0
0.416816817 | 1.659436 | 0
0.417417417 | 1.659221 | 0
0.418018018 | 1.659009 | 0
0.418618619 | 1.658799 | 0
0.419219219 | 1.658592 | 0
0.41981982 | 1.658387 | 0
0.42042042 | 1.658184 | 0
0.421021021 | 1.657982 | 0
0.421621622 | 1.657782 | 0
0.422222222 | 1.657583 | 0
0.422822823 | 1.657384 | 0
0.423423423 | 1.657187 | 0
0.424024024 | 1.65699 | 0
0.424624625 | 1.656793 | 0
0.425225225 | 1.656596 | 0
0.425825826 | 1.656399 | 0
0.426426426 | 1.656202 | 0
0.427027027 | 1.656004 | 0
0.427627628 | 1.655806 | 0
0.428228228 | 1.655607 | 0
0.428828829 | 1.655409 | 0
0.429429429 | 1.65521 | 0
0.43003003 | 1.655011 | 0
0.430630631 | 1.654811 | 0
0.431231231 | 1.654611 | 0
0.431831832 | 1.654412 | 0
0.432432432 | 1.654211 | 0
0.433033033 | 1.654011 | 0
0.433633634 | 1.653811 | 0
0.434234234 | 1.65361 | 0
0.434834835 | 1.653409 | 0
0.435435435 | 1.653208 | 0
0.436036036 | 1.653007 | 0
0.436636637 | 1.652806 | 0
0.437237237 | 1.652605 | 0
0.437837838 | 1.652404 | 0
0.438438438 | 1.652203 | 0
0.439039039 | 1.652004 | 0
0.43963964 | 1.651805 | 0
0.44024024 | 1.651607 | 0
0.440840841 | 1.65141 | 0
0.441441441 | 1.651214 | 0
0.442042042 | 1.65102 | 0
0.442642643 | 1.650828 | 0
0.443243243 | 1.650637 | 0
0.443843844 | 1.650449 | 0
0.444444444 | 1.650263 | 0
0.445045045 | 1.650079 | 0
0.445645646 | 1.649898 | 0
0.446246246 | 1.649719 | 0
0.446846847 | 1.649544 | 0
0.447447447 | 1.649371 | 0
0.448048048 | 1.649201 | 0
0.448648649 | 1.649033 | 0
0.449249249 | 1.648867 | 0
0.44984985 | 1.648704 | 0
0.45045045 | 1.648541 | 0
0.451051051 | 1.648381 | 0
0.451651652 | 1.648221 | 0
0.452252252 | 1.648063 | 0
0.452852853 | 1.647905 | 0
0.453453453 | 1.647747 | 0
0.454054054 | 1.64759 | 0
0.454654655 | 1.647433 | 0
0.455255255 | 1.647275 | 0
0.455855856 | 1.647117 | 0
0.456456456 | 1.646959 | 0
0.457057057 | 1.646799 | 0
0.457657658 | 1.646639 | 0
0.458258258 | 1.646477 | 0
0.458858859 | 1.646315 | 0
0.459459459 | 1.646152 | 0
0.46006006 | 1.645988 | 0
0.460660661 | 1.645825 | 0
0.461261261 | 1.645661 | 0
0.461861862 | 1.645497 | 0
0.462462462 | 1.645333 | 0
0.463063063 | 1.645169 | 0
0.463663664 | 1.645006 | 0
0.464264264 | 1.644844 | 0
0.464864865 | 1.644682 | 0
0.465465465 | 1.64452 | 0
0.466066066 | 1.64436 | 0
0.466666667 | 1.644201 | 0
0.467267267 | 1.644043 | 0
0.467867868 | 1.643887 | 0
0.468468468 | 1.643732 | 0
0.469069069 | 1.643578 | 0
0.46966967 | 1.643425 | 0
0.47027027 | 1.643274 | 0
0.470870871 | 1.643123 | 0
0.471471471 | 1.642973 | 0
0.472072072 | 1.642824 | 0
0.472672673 | 1.642675 | 0
0.473273273 | 1.642527 | 0
0.473873874 | 1.64238 | 0
0.474474474 | 1.642233 | 0
0.475075075 | 1.642086 | 0
0.475675676 | 1.641939 | 0
0.476276276 | 1.641793 | 0
0.476876877 | 1.641646 | 0
0.477477477 | 1.641499 | 0
0.478078078 | 1.641352 | 0
0.478678679 | 1.641205 | 0
0.479279279 | 1.641058 | 0
0.47987988 | 1.640911 | 0
0.48048048 | 1.640763 | 0
0.481081081 | 1.640617 | 0
0.481681682 | 1.64047 | 0
0.482282282 | 1.640324 | 0
0.482882883 | 1.640179 | 0
0.483483483 | 1.640035 | 0
0.484084084 | 1.639891 | 0
0.484684685 | 1.639748 | 0
0.485285285 | 1.639607 | 0
0.485885886 | 1.639466 | 0
0.486486486 | 1.639327 | 0
0.487087087 | 1.63919 | 0
0.487687688 | 1.639053 | 0
0.488288288 | 1.638919 | 0
0.488888889 | 1.638786 | 0
0.489489489 | 1.638655 | 0
0.49009009 | 1.638525 | 0
0.490690691 | 1.638397 | 0
0.491291291 | 1.63827 | 0
0.491891892 | 1.638144 | 0
0.492492492 | 1.63802 | 0
0.493093093 | 1.637896 | 0
0.493693694 | 1.637772 | 0
0.494294294 | 1.63765 | 0
0.494894895 | 1.637528 | 0
0.495495495 | 1.637406 | 0
0.496096096 | 1.637285 | 0
0.496696697 | 1.637164 | 0
0.497297297 | 1.637043 | 0
0.497897898 | 1.636922 | 0
0.498498498 | 1.636801 | 0
0.499099099 | 1.636679 | 0
0.4996997 | 1.636557 | 0
0.5003003 | 1.636435 | 0
0.500900901 | 1.636313 | 0
0.501501502 | 1.63619 | 0
0.502102102 | 1.636066 | 0
0.502702703 | 1.635943 | 0
0.503303303 | 1.635819 | 0
0.503903904 | 1.635694 | 0
0.504504505 | 1.63557 | 0
0.505105105 | 1.635444 | 0
0.505705706 | 1.635319 | 0
0.506306306 | 1.635193 | 0
0.506906907 | 1.635066 | 0
0.507507508 | 1.63494 | 0
0.508108108 | 1.634812 | 0
0.508708709 | 1.634685 | 0
0.509309309 | 1.634556 | 0
0.50990991 | 1.634428 | 0
0.510510511 | 1.634299 | 0
0.511111111 | 1.63417 | 0
0.511711712 | 1.634042 | 0
0.512312312 | 1.633913 | 0
0.512912913 | 1.633785 | 0
0.513513514 | 1.633657 | 0
0.514114114 | 1.63353 | 0
0.514714715 | 1.633403 | 0
0.515315315 | 1.633278 | 0
0.515915916 | 1.633154 | 0
0.516516517 | 1.633031 | 0
0.517117117 | 1.632909 | 0
0.517717718 | 1.632789 | 0
0.518318318 | 1.63267 | 0
0.518918919 | 1.632554 | 0
0.51951952 | 1.632439 | 0
0.52012012 | 1.632326 | 0
0.520720721 | 1.632215 | 0
0.521321321 | 1.632106 | 0
0.521921922 | 1.631999 | 0
0.522522523 | 1.631892 | 0
0.523123123 | 1.631787 | 0
0.523723724 | 1.631683 | 0
0.524324324 | 1.631579 | 0
0.524924925 | 1.631476 | 0
0.525525526 | 1.631372 | 0
0.526126126 | 1.631269 | 0
0.526726727 | 1.631166 | 0
0.527327327 | 1.631062 | 0
0.527927928 | 1.630958 | 0
0.528528529 | 1.630853 | 0
0.529129129 | 1.630746 | 0
0.52972973 | 1.630639 | 0
0.53033033 | 1.63053 | 0
0.530930931 | 1.630419 | 0
0.531531532 | 1.630308 | 0
0.532132132 | 1.630195 | 0
0.532732733 | 1.630082 | 0
0.533333333 | 1.629967 | 0
0.533933934 | 1.629853 | 0
0.534534535 | 1.629738 | 0
0.535135135 | 1.629623 | 0
0.535735736 | 1.629509 | 0
0.536336336 | 1.629395 | 0
0.536936937 | 1.629281 | 0
0.537537538 | 1.629168 | 0
0.538138138 | 1.629056 | 0
0.538738739 | 1.628945 | 0
0.539339339 | 1.628836 | 0
0.53993994 | 1.628728 | 0
0.540540541 | 1.628622 | 0
0.541141141 | 1.628518 | 0
0.541741742 | 1.628416 | 0
0.542342342 | 1.628316 | 0
0.542942943 | 1.628217 | 0
0.543543544 | 1.628119 | 0
0.544144144 | 1.628023 | 0
0.544744745 | 1.627929 | 0
0.545345345 | 1.627835 | 0
0.545945946 | 1.627743 | 0
0.546546547 | 1.627652 | 0
0.547147147 | 1.627562 | 0
0.547747748 | 1.627472 | 0
0.548348348 | 1.627384 | 0
0.548948949 | 1.627296 | 0
0.54954955 | 1.627208 | 0
0.55015015 | 1.627121 | 0
0.550750751 | 1.627034 | 0
0.551351351 | 1.626948 | 0
0.551951952 | 1.626862 | 0
0.552552553 | 1.626776 | 0
0.553153153 | 1.62669 | 0
0.553753754 | 1.626604 | 0
0.554354354 | 1.626518 | 0
0.554954955 | 1.626432 | 0
0.555555556 | 1.626346 | 0
0.556156156 | 1.626259 | 0
0.556756757 | 1.626173 | 0
0.557357357 | 1.626086 | 0
0.557957958 | 1.625998 | 0
0.558558559 | 1.62591 | 0
0.559159159 | 1.625822 | 0
0.55975976 | 1.625733 | 0
0.56036036 | 1.625644 | 0
0.560960961 | 1.625553 | 0
0.561561562 | 1.625462 | 0
0.562162162 | 1.625371 | 0
0.562762763 | 1.625278 | 0
0.563363363 | 1.625185 | 0
0.563963964 | 1.625092 | 0
0.564564565 | 1.624998 | 0
0.565165165 | 1.624904 | 0
0.565765766 | 1.62481 | 0
0.566366366 | 1.624715 | 0
0.566966967 | 1.624621 | 0
0.567567568 | 1.624526 | 0
0.568168168 | 1.624432 | 0
0.568768769 | 1.624337 | 0
0.569369369 | 1.624243 | 0
0.56996997 | 1.62415 | 0
0.570570571 | 1.624057 | 0
0.571171171 | 1.623964 | 0
0.571771772 | 1.623872 | 0
0.572372372 | 1.623781 | 0
0.572972973 | 1.62369 | 0
0.573573574 | 1.6236 | 0
0.574174174 | 1.623511 | 0
0.574774775 | 1.623422 | 0
0.575375375 | 1.623334 | 0
0.575975976 | 1.623246 | 0
0.576576577 | 1.623159 | 0
0.577177177 | 1.623072 | 0
0.577777778 | 1.622986 | 0
0.578378378 | 1.6229 | 0
0.578978979 | 1.622814 | 0
0.57957958 | 1.622728 | 0
0.58018018 | 1.622643 | 0
0.580780781 | 1.622558 | 0
0.581381381 | 1.622473 | 0
0.581981982 | 1.622388 | 0
0.582582583 | 1.622304 | 0
0.583183183 | 1.622219 | 0
0.583783784 | 1.622135 | 0
0.584384384 | 1.622051 | 0
0.584984985 | 1.621967 | 0
0.585585586 | 1.621884 | 0
0.586186186 | 1.621801 | 0
0.586786787 | 1.621718 | 0
0.587387387 | 1.621636 | 0
0.587987988 | 1.621555 | 0
0.588588589 | 1.621474 | 0
0.589189189 | 1.621394 | 0
0.58978979 | 1.621314 | 0
0.59039039 | 1.621236 | 0
0.590990991 | 1.621158 | 0
0.591591592 | 1.621081 | 0
0.592192192 | 1.621005 | 0
0.592792793 | 1.62093 | 0
0.593393393 | 1.620857 | 0
0.593993994 | 1.620784 | 0
0.594594595 | 1.620712 | 0
0.595195195 | 1.620641 | 0
0.595795796 | 1.620571 | 0
0.596396396 | 1.620501 | 0
0.596996997 | 1.620432 | 0
0.597597598 | 1.620364 | 0
0.598198198 | 1.620296 | 0
0.598798799 | 1.620229 | 0
0.599399399 | 1.620162 | 0
0.6 | 1.620096 | 0
0.600600601 | 1.620029 | 0
0.601201201 | 1.619963 | 0
0.601801802 | 1.619898 | 0
0.602402402 | 1.619832 | 0
0.603003003 | 1.619766 | 0
0.603603604 | 1.6197 | 0
0.604204204 | 1.619635 | 0
0.604804805 | 1.619569 | 0
0.605405405 | 1.619503 | 0
0.606006006 | 1.619436 | 0
0.606606607 | 1.619369 | 0
0.607207207 | 1.619303 | 0
0.607807808 | 1.619235 | 0
0.608408408 | 1.619167 | 0
0.609009009 | 1.619099 | 0
0.60960961 | 1.61903 | 0
0.61021021 | 1.618961 | 0
0.610810811 | 1.618891 | 0
0.611411411 | 1.61882 | 0
0.612012012 | 1.618749 | 0
0.612612613 | 1.618677 | 0
0.613213213 | 1.618604 | 0
0.613813814 | 1.61853 | 0
0.614414414 | 1.618455 | 0
0.615015015 | 1.61838 | 0
0.615615616 | 1.618304 | 0
0.616216216 | 1.618227 | 0
0.616816817 | 1.618151 | 0
0.617417417 | 1.618074 | 0
0.618018018 | 1.617997 | 0
0.618618619 | 1.617921 | 0
0.619219219 | 1.617844 | 0
0.61981982 | 1.617768 | 0
0.62042042 | 1.617693 | 0
0.621021021 | 1.617618 | 0
0.621621622 | 1.617544 | 0
0.622222222 | 1.617471 | 0
0.622822823 | 1.617399 | 0
0.623423423 | 1.617328 | 0
0.624024024 | 1.617259 | 0
0.624624625 | 1.617191 | 0
0.625225225 | 1.617124 | 0
0.625825826 | 1.617059 | 0
0.626426426 | 1.616994 | 0
0.627027027 | 1.616931 | 0
0.627627628 | 1.616869 | 0
0.628228228 | 1.616807 | 0
0.628828829 | 1.616746 | 0
0.629429429 | 1.616685 | 0
0.63003003 | 1.616624 | 0
0.630630631 | 1.616564 | 0
0.631231231 | 1.616504 | 0
0.631831832 | 1.616444 | 0
0.632432432 | 1.616383 | 0
0.633033033 | 1.616323 | 0
0.633633634 | 1.616261 | 0
0.634234234 | 1.6162 | 0
0.634834835 | 1.616137 | 0
0.635435435 | 1.616074 | 0
0.636036036 | 1.616011 | 0
0.636636637 | 1.615947 | 0
0.637237237 | 1.615883 | 0
0.637837838 | 1.615818 | 0
0.638438438 | 1.615754 | 0
0.639039039 | 1.61569 | 0
0.63963964 | 1.615626 | 0
0.64024024 | 1.615562 | 0
0.640840841 | 1.615499 | 0
0.641441441 | 1.615436 | 0
0.642042042 | 1.615374 | 0
0.642642643 | 1.615313 | 0
0.643243243 | 1.615253 | 0
0.643843844 | 1.615194 | 0
0.644444444 | 1.615136 | 0
0.645045045 | 1.61508 | 0
0.645645646 | 1.615025 | 0
0.646246246 | 1.614971 | 0
0.646846847 | 1.614919 | 0
0.647447447 | 1.614867 | 0
0.648048048 | 1.614816 | 0
0.648648649 | 1.614767 | 0
0.649249249 | 1.614717 | 0
0.64984985 | 1.614669 | 0
0.65045045 | 1.61462 | 0
0.651051051 | 1.614572 | 0
0.651651652 | 1.614525 | 0
0.652252252 | 1.614477 | 0
0.652852853 | 1.614429 | 0
0.653453453 | 1.614381 | 0
0.654054054 | 1.614333 | 0
0.654654655 | 1.614284 | 0
0.655255255 | 1.614234 | 0
0.655855856 | 1.614184 | 0
0.656456456 | 1.614133 | 0
0.657057057 | 1.614082 | 0
0.657657658 | 1.61403 | 0
0.658258258 | 1.613977 | 0
0.658858859 | 1.613923 | 0
0.659459459 | 1.613869 | 0
0.66006006 | 1.613814 | 0
0.660660661 | 1.613758 | 0
0.661261261 | 1.613701 | 0
0.661861862 | 1.613644 | 0
0.662462462 | 1.613586 | 0
0.663063063 | 1.613527 | 0
0.663663664 | 1.613468 | 0
0.664264264 | 1.613407 | 0
0.664864865 | 1.613346 | 0
0.665465465 | 1.613284 | 0
0.666066066 | 1.613222 | 0
0.666666667 | 1.613158 | 0
0.667267267 | 1.613094 | 0
0.667867868 | 1.61303 | 0
0.668468468 | 1.612966 | 0
0.669069069 | 1.612901 | 0
0.66966967 | 1.612836 | 0
0.67027027 | 1.612772 | 0
0.670870871 | 1.612707 | 0
0.671471471 | 1.612643 | 0
0.672072072 | 1.61258 | 0
0.672672673 | 1.612517 | 0
0.673273273 | 1.612455 | 0
0.673873874 | 1.612395 | 0
0.674474474 | 1.612335 | 0
0.675075075 | 1.612276 | 0
0.675675676 | 1.612219 | 0
0.676276276 | 1.612163 | 0
0.676876877 | 1.612109 | 0
0.677477477 | 1.612057 | 0
0.678078078 | 1.612006 | 0
0.678678679 | 1.611956 | 0
0.679279279 | 1.611908 | 0
0.67987988 | 1.611862 | 0
0.68048048 | 1.611816 | 0
0.681081081 | 1.611772 | 0
0.681681682 | 1.611729 | 0
0.682282282 | 1.611687 | 0
0.682882883 | 1.611646 | 0
0.683483483 | 1.611607 | 0
0.684084084 | 1.611568 | 0
0.684684685 | 1.61153 | 0
0.685285285 | 1.611493 | 0
0.685885886 | 1.611457 | 0
0.686486486 | 1.611421 | 0
0.687087087 | 1.611386 | 0
0.687687688 | 1.611352 | 0
0.688288288 | 1.611318 | 0
0.688888889 | 1.611284 | 0
0.689489489 | 1.611249 | 0
0.69009009 | 1.611214 | 0
0.690690691 | 1.611177 | 0
0.691291291 | 1.61114 | 0
0.691891892 | 1.6111 | 0
0.692492492 | 1.611059 | 0
0.693093093 | 1.611016 | 0
0.693693694 | 1.610971 | 0
0.694294294 | 1.610922 | 0
0.694894895 | 1.610871 | 0
0.695495495 | 1.610816 | 0
0.696096096 | 1.610758 | 0
0.696696697 | 1.610696 | 0
0.697297297 | 1.61063 | 0
0.697897898 | 1.610559 | 0
0.698498498 | 1.610485 | 0
0.699099099 | 1.610409 | 0
0.6996997 | 1.610331 | 0
0.7003003 | 1.610251 | 0
0.700900901 | 1.610171 | 0
0.701501502 | 1.610091 | 0
0.702102102 | 1.610012 | 0
0.702702703 | 1.609935 | 0
0.703303303 | 1.60986 | 0
0.703903904 | 1.609788 | 0
0.704504505 | 1.60972 | 0
0.705105105 | 1.609657 | 0
0.705705706 | 1.609599 | 0
0.706306306 | 1.609546 | 0
0.706906907 | 1.609501 | 0
0.707507508 | 1.609463 | 0
0.708108108 | 1.609432 | 0
0.708708709 | 1.609409 | 0
0.709309309 | 1.609392 | 0
0.70990991 | 1.609381 | 0
0.710510511 | 1.609373 | 0
0.711111111 | 1.609369 | 0
0.711711712 | 1.609368 | 0
0.712312312 | 1.609367 | 0
0.712912913 | 1.609367 | 0
0.713513514 | 1.609366 | 0
0.714114114 | 1.609364 | 0
0.714714715 | 1.609359 | 0
0.715315315 | 1.609351 | 0
0.715915916 | 1.609338 | 0
0.716516517 | 1.609319 | 0
0.717117117 | 1.609294 | 0
0.717717718 | 1.609261 | 0
0.718318318 | 1.60922 | 0
0.718918919 | 1.609171 | 0
0.71951952 | 1.609114 | 0
0.72012012 | 1.609051 | 0
0.720720721 | 1.608982 | 0
0.721321321 | 1.608909 | 0
0.721921922 | 1.608833 | 0
0.722522523 | 1.608754 | 0
0.723123123 | 1.608673 | 0
0.723723724 | 1.608592 | 0
0.724324324 | 1.608512 | 0
0.724924925 | 1.608433 | 0
0.725525526 | 1.608356 | 0
0.726126126 | 1.608283 | 0
0.726726727 | 1.608214 | 0
0.727327327 | 1.608151 | 0
0.727927928 | 1.608094 | 0
0.728528529 | 1.608044 | 0
0.729129129 | 1.608002 | 0
0.72972973 | 1.607967 | 0
0.73033033 | 1.607939 | 0
0.730930931 | 1.607916 | 0
0.731531532 | 1.607897 | 0
0.732132132 | 1.607883 | 0
0.732732733 | 1.607871 | 0
0.733333333 | 1.607862 | 0
0.733933934 | 1.607853 | 0
0.734534535 | 1.607846 | 0
0.735135135 | 1.607837 | 0
0.735735736 | 1.607828 | 0
0.736336336 | 1.607817 | 0
0.736936937 | 1.607802 | 0
0.737537538 | 1.607784 | 0
0.738138138 | 1.607762 | 0
0.738738739 | 1.607734 | 0
0.739339339 | 1.6077 | 0
0.73993994 | 1.60766 | 0
0.740540541 | 1.607614 | 0
0.741141141 | 1.607565 | 0
0.741741742 | 1.607511 | 0
0.742342342 | 1.607453 | 0
0.742942943 | 1.607393 | 0
0.743543544 | 1.607331 | 0
0.744144144 | 1.607268 | 0
0.744744745 | 1.607203 | 0
0.745345345 | 1.607138 | 0
0.745945946 | 1.607074 | 0
0.746546547 | 1.607011 | 0
0.747147147 | 1.606949 | 0
0.747747748 | 1.60689 | 0
0.748348348 | 1.606834 | 0
0.748948949 | 1.606781 | 0
0.74954955 | 1.606733 | 0
0.75015015 | 1.606689 | 0
0.750750751 | 1.606649 | 0
0.751351351 | 1.606612 | 0
0.751951952 | 1.606579 | 0
0.752552553 | 1.606548 | 0
0.753153153 | 1.606519 | 0
0.753753754 | 1.606492 | 0
0.754354354 | 1.606466 | 0
0.754954955 | 1.60644 | 0
0.755555556 | 1.606415 | 0
0.756156156 | 1.60639 | 0
0.756756757 | 1.606364 | 0
0.757357357 | 1.606337 | 0
0.757957958 | 1.606309 | 0
0.758558559 | 1.606278 | 0
0.759159159 | 1.606245 | 0
0.75975976 | 1.60621 | 0
0.76036036 | 1.60617 | 0
0.760960961 | 1.606128 | 0
0.761561562 | 1.606084 | 0
0.762162162 | 1.606037 | 0
0.762762763 | 1.605989 | 0
0.763363363 | 1.60594 | 0
0.763963964 | 1.60589 | 0
0.764564565 | 1.605841 | 0
0.765165165 | 1.605791 | 0
0.765765766 | 1.605742 | 0
0.766366366 | 1.605695 | 0
0.766966967 | 1.605649 | 0
0.767567568 | 1.605605 | 0
0.768168168 | 1.605564 | 0
0.768768769 | 1.605526 | 0
0.769369369 | 1.605492 | 0
0.76996997 | 1.605462 | 0
0.770570571 | 1.605436 | 0
0.771171171 | 1.605414 | 0
0.771771772 | 1.605396 | 0
0.772372372 | 1.605381 | 0
0.772972973 | 1.605368 | 0
0.773573574 | 1.605357 | 0
0.774174174 | 1.605347 | 0
0.774774775 | 1.605337 | 0
0.775375375 | 1.605327 | 0
0.775975976 | 1.605316 | 0
0.776576577 | 1.605304 | 0
0.777177177 | 1.605289 | 0
0.777777778 | 1.605271 | 0
0.778378378 | 1.60525 | 0
0.778978979 | 1.605224 | 0
0.77957958 | 1.605194 | 0
0.78018018 | 1.605158 | 0
0.780780781 | 1.605116 | 0
0.781381381 | 1.605068 | 0
0.781981982 | 1.605014 | 0
0.782582583 | 1.604955 | 0
0.783183183 | 1.604893 | 0
0.783783784 | 1.604828 | 0
0.784384384 | 1.604761 | 0
0.784984985 | 1.604693 | 0
0.785585586 | 1.604624 | 0
0.786186186 | 1.604557 | 0
0.786786787 | 1.604491 | 0
0.787387387 | 1.604428 | 0
0.787987988 | 1.604368 | 0
0.788588589 | 1.604313 | 0
0.789189189 | 1.604263 | 0
0.78978979 | 1.60422 | 0
0.79039039 | 1.604183 | 0
0.790990991 | 1.604154 | 0
0.791591592 | 1.604135 | 0
0.792192192 | 1.604123 | 0
0.792792793 | 1.604118 | 0
0.793393393 | 1.60412 | 0
0.793993994 | 1.604126 | 0
0.794594595 | 1.604135 | 0
0.795195195 | 1.604148 | 0
0.795795796 | 1.604162 | 0
0.796396396 | 1.604176 | 0
0.796996997 | 1.604189 | 0
0.797597598 | 1.604201 | 0
0.798198198 | 1.604209 | 0
0.798798799 | 1.604213 | 0
0.799399399 | 1.604213 | 0
0.8 | 1.604205 | 0