## Sheet1
0.2 | 1.965749 | 0
0.200600601 | 1.963494 | 0
0.201201201 | 1.961442 | 0
0.201801802 | 1.959584 | 0
0.202402402 | 1.9579 | 0
0.203003003 | 1.95637 | 0
0.203603604 | 1.954959 | 0
0.204204204 | 1.95362 | 0
0.204804805 | 1.952307 | 0
0.205405405 | 1.950973 | 0
0.206006006 | 1.94957 | 0
0.206606607 | 1.948051 | 0
0.207207207 | 1.946375 | 0
0.207807808 | 1.944559 | 0
0.208408408 | 1.942655 | 0
0.209009009 | 1.940716 | 0
0.20960961 | 1.938796 | 0
0.21021021 | 1.936947 | 0
0.210810811 | 1.935211 | 0
0.211411411 | 1.933575 | 0
0.212012012 | 1.932011 | 0
0.212612613 | 1.930493 | 0
0.213213213 | 1.928992 | 0
0.213813814 | 1.927482 | 0
0.214414414 | 1.925945 | 0
0.215015015 | 1.92439 | 0
0.215615616 | 1.92283 | 0
0.216216216 | 1.921276 | 0
0.216816817 | 1.919742 | 0
0.217417417 | 1.918239 | 0
0.218018018 | 1.916772 | 0
0.218618619 | 1.91533 | 0
0.219219219 | 1.913905 | 0
0.21981982 | 1.912486 | 0
0.22042042 | 1.911065 | 0
0.221021021 | 1.909631 | 0
0.221621622 | 1.908191 | 0
0.222222222 | 1.906761 | 0
0.222822823 | 1.905358 | 0
0.223423423 | 1.903999 | 0
0.224024024 | 1.902702 | 0
0.224624625 | 1.901481 | 0
0.225225225 | 1.900315 | 0
0.225825826 | 1.899172 | 0
0.226426426 | 1.898018 | 0
0.227027027 | 1.896819 | 0
0.227627628 | 1.895541 | 0
0.228228228 | 1.894152 | 0
0.228828829 | 1.892663 | 0
0.229429429 | 1.891131 | 0
0.23003003 | 1.88961 | 0
0.230630631 | 1.88816 | 0
0.231231231 | 1.886836 | 0
0.231831832 | 1.885673 | 0
0.232432432 | 1.884648 | 0
0.233033033 | 1.883733 | 0
0.233633634 | 1.882898 | 0
0.234234234 | 1.882115 | 0
0.234834835 | 1.881353 | 0
0.235435435 | 1.880584 | 0
0.236036036 | 1.879778 | 0
0.236636637 | 1.878919 | 0
0.237237237 | 1.878001 | 0
0.237837838 | 1.877019 | 0
0.238438438 | 1.875969 | 0
0.239039039 | 1.874847 | 0
0.23963964 | 1.873649 | 0
0.24024024 | 1.872369 | 0
0.240840841 | 1.871015 | 0
0.241441441 | 1.86962 | 0
0.242042042 | 1.86822 | 0
0.242642643 | 1.866851 | 0
0.243243243 | 1.865549 | 0
0.243843844 | 1.864348 | 0
0.244444444 | 1.863262 | 0
0.245045045 | 1.862269 | 0
0.245645646 | 1.86135 | 0
0.246246246 | 1.860482 | 0
0.246846847 | 1.859645 | 0
0.247447447 | 1.858817 | 0
0.248048048 | 1.857978 | 0
0.248648649 | 1.857106 | 0
0.249249249 | 1.856181 | 0
0.24984985 | 1.855206 | 0
0.25045045 | 1.854191 | 0
0.251051051 | 1.85315 | 0
0.251651652 | 1.852094 | 0
0.252252252 | 1.851036 | 0
0.252852853 | 1.849988 | 0
0.253453453 | 1.848963 | 0
0.254054054 | 1.847973 | 0
0.254654655 | 1.847027 | 0
0.255255255 | 1.84612 | 0
0.255855856 | 1.845243 | 0
0.256456456 | 1.844389 | 0
0.257057057 | 1.843549 | 0
0.257657658 | 1.842717 | 0
0.258258258 | 1.841882 | 0
0.258858859 | 1.841038 | 0
0.259459459 | 1.840177 | 0
0.26006006 | 1.839296 | 0
0.260660661 | 1.838401 | 0
0.261261261 | 1.837498 | 0
0.261861862 | 1.836596 | 0
0.262462462 | 1.835701 | 0
0.263063063 | 1.834819 | 0
0.263663664 | 1.833957 | 0
0.264264264 | 1.833123 | 0
0.264864865 | 1.832323 | 0
0.265465465 | 1.831555 | 0
0.266066066 | 1.830812 | 0
0.266666667 | 1.830087 | 0
0.267267267 | 1.829374 | 0
0.267867868 | 1.828665 | 0
0.268468468 | 1.827953 | 0
0.269069069 | 1.827232 | 0
0.26966967 | 1.826493 | 0
0.27027027 | 1.82573 | 0
0.270870871 | 1.824938 | 0
0.271471471 | 1.824117 | 0
0.272072072 | 1.823276 | 0
0.272672673 | 1.822422 | 0
0.273273273 | 1.821562 | 0
0.273873874 | 1.820705 | 0
0.274474474 | 1.819857 | 0
0.275075075 | 1.819027 | 0
0.275675676 | 1.818221 | 0
0.276276276 | 1.817447 | 0
0.276876877 | 1.816706 | 0
0.277477477 | 1.815994 | 0
0.278078078 | 1.815307 | 0
0.278678679 | 1.814642 | 0
0.279279279 | 1.813993 | 0
0.27987988 | 1.813358 | 0
0.28048048 | 1.812732 | 0
0.281081081 | 1.81211 | 0
0.281681682 | 1.81149 | 0
0.282282282 | 1.810867 | 0
0.282882883 | 1.810237 | 0
0.283483483 | 1.809598 | 0
0.284084084 | 1.80895 | 0
0.284684685 | 1.808294 | 0
0.285285285 | 1.807632 | 0
0.285885886 | 1.806964 | 0
0.286486486 | 1.806292 | 0
0.287087087 | 1.805618 | 0
0.287687688 | 1.804941 | 0
0.288288288 | 1.804263 | 0
0.288888889 | 1.803586 | 0
0.289489489 | 1.80291 | 0
0.29009009 | 1.802237 | 0
0.290690691 | 1.801568 | 0
0.291291291 | 1.800905 | 0
0.291891892 | 1.800249 | 0
0.292492492 | 1.799602 | 0
0.293093093 | 1.798965 | 0
0.293693694 | 1.79834 | 0
0.294294294 | 1.797728 | 0
0.294894895 | 1.797132 | 0
0.295495495 | 1.796552 | 0
0.296096096 | 1.795991 | 0
0.296696697 | 1.795449 | 0
0.297297297 | 1.794929 | 0
0.297897898 | 1.79443 | 0
0.298498498 | 1.793952 | 0
0.299099099 | 1.793492 | 0
0.2996997 | 1.793047 | 0
0.3003003 | 1.792617 | 0
0.300900901 | 1.792199 | 0
0.301501502 | 1.791791 | 0
0.302102102 | 1.791392 | 0
0.302702703 | 1.790998 | 0
0.303303303 | 1.790609 | 0
0.303903904 | 1.790221 | 0
0.304504505 | 1.789834 | 0
0.305105105 | 1.789446 | 0
0.305705706 | 1.789053 | 0
0.306306306 | 1.788655 | 0
0.306906907 | 1.78825 | 0
0.307507508 | 1.787836 | 0
0.308108108 | 1.787414 | 0
0.308708709 | 1.786983 | 0
0.309309309 | 1.786542 | 0
0.30990991 | 1.786091 | 0
0.310510511 | 1.78563 | 0
0.311111111 | 1.785158 | 0
0.311711712 | 1.784674 | 0
0.312312312 | 1.784179 | 0
0.312912913 | 1.783671 | 0
0.313513514 | 1.78315 | 0
0.314114114 | 1.782616 | 0
0.314714715 | 1.782068 | 0
0.315315315 | 1.781505 | 0
0.315915916 | 1.780931 | 0
0.316516517 | 1.780347 | 0
0.317117117 | 1.779759 | 0
0.317717718 | 1.779169 | 0
0.318318318 | 1.778582 | 0
0.318918919 | 1.778 | 0
0.31951952 | 1.777429 | 0
0.32012012 | 1.776871 | 0
0.320720721 | 1.77633 | 0
0.321321321 | 1.77581 | 0
0.321921922 | 1.775314 | 0
0.322522523 | 1.774843 | 0
0.323123123 | 1.774395 | 0
0.323723724 | 1.773968 | 0
0.324324324 | 1.773559 | 0
0.324924925 | 1.773167 | 0
0.325525526 | 1.772788 | 0
0.326126126 | 1.772422 | 0
0.326726727 | 1.772066 | 0
0.327327327 | 1.771717 | 0
0.327927928 | 1.771374 | 0
0.328528529 | 1.771034 | 0
0.329129129 | 1.770696 | 0
0.32972973 | 1.770356 | 0
0.33033033 | 1.770014 | 0
0.330930931 | 1.769666 | 0
0.331531532 | 1.769311 | 0
0.332132132 | 1.768947 | 0
0.332732733 | 1.768575 | 0
0.333333333 | 1.768194 | 0
0.333933934 | 1.767808 | 0
0.334534535 | 1.767416 | 0
0.335135135 | 1.767019 | 0
0.335735736 | 1.766618 | 0
0.336336336 | 1.766215 | 0
0.336936937 | 1.76581 | 0
0.337537538 | 1.765404 | 0
0.338138138 | 1.764999 | 0
0.338738739 | 1.764594 | 0
0.339339339 | 1.764192 | 0
0.33993994 | 1.763793 | 0
0.340540541 | 1.763398 | 0
0.341141141 | 1.763007 | 0
0.341741742 | 1.762623 | 0
0.342342342 | 1.762246 | 0
0.342942943 | 1.761875 | 0
0.343543544 | 1.761511 | 0
0.344144144 | 1.761153 | 0
0.344744745 | 1.760801 | 0
0.345345345 | 1.760453 | 0
0.345945946 | 1.76011 | 0
0.346546547 | 1.75977 | 0
0.347147147 | 1.759435 | 0
0.347747748 | 1.759102 | 0
0.348348348 | 1.758771 | 0
0.348948949 | 1.758443 | 0
0.34954955 | 1.758116 | 0
0.35015015 | 1.75779 | 0
0.350750751 | 1.757465 | 0
0.351351351 | 1.757139 | 0
0.351951952 | 1.756813 | 0
0.352552553 | 1.756486 | 0
0.353153153 | 1.756158 | 0
0.353753754 | 1.755829 | 0
0.354354354 | 1.755499 | 0
0.354954955 | 1.755168 | 0
0.355555556 | 1.754836 | 0
0.356156156 | 1.754504 | 0
0.356756757 | 1.754173 | 0
0.357357357 | 1.753841 | 0
0.357957958 | 1.75351 | 0
0.358558559 | 1.753179 | 0
0.359159159 | 1.752849 | 0
0.35975976 | 1.75252 | 0
0.36036036 | 1.752192 | 0
0.360960961 | 1.751866 | 0
0.361561562 | 1.751541 | 0
0.362162162 | 1.751218 | 0
0.362762763 | 1.750898 | 0
0.363363363 | 1.750579 | 0
0.363963964 | 1.750263 | 0
0.364564565 | 1.749948 | 0
0.365165165 | 1.749636 | 0
0.365765766 | 1.749326 | 0
0.366366366 | 1.749017 | 0
0.366966967 | 1.74871 | 0
0.367567568 | 1.748404 | 0
0.368168168 | 1.7481 | 0
0.368768769 | 1.747797 | 0
0.369369369 | 1.747495 | 0
0.36996997 | 1.747194 | 0
0.370570571 | 1.746894 | 0
0.371171171 | 1.746595 | 0
0.371771772 | 1.746297 | 0
0.372372372 | 1.745999 | 0
0.372972973 | 1.745702 | 0
0.373573574 | 1.745405 | 0
0.374174174 | 1.745109 | 0
0.374774775 | 1.744813 | 0
0.375375375 | 1.744518 | 0
0.375975976 | 1.744223 | 0
0.376576577 | 1.74393 | 0
0.377177177 | 1.743637 | 0
0.377777778 | 1.743345 | 0
0.378378378 | 1.743055 | 0
0.378978979 | 1.742766 | 0
0.37957958 | 1.742479 | 0
0.38018018 | 1.742193 | 0
0.380780781 | 1.741909 | 0
0.381381381 | 1.741627 | 0
0.381981982 | 1.741347 | 0
0.382582583 | 1.741069 | 0
0.383183183 | 1.740794 | 0
0.383783784 | 1.74052 | 0
0.384384384 | 1.74025 | 0
0.384984985 | 1.739982 | 0
0.385585586 | 1.739716 | 0
0.386186186 | 1.739453 | 0
0.386786787 | 1.739192 | 0
0.387387387 | 1.738933 | 0
0.387987988 | 1.738676 | 0
0.388588589 | 1.738422 | 0
0.389189189 | 1.73817 | 0
0.38978979 | 1.73792 | 0
0.39039039 | 1.737672 | 0
0.390990991 | 1.737426 | 0
0.391591592 | 1.737182 | 0
0.392192192 | 1.73694 | 0
0.392792793 | 1.7367 | 0
0.393393393 | 1.736461 | 0
0.393993994 | 1.736224 | 0
0.394594595 | 1.73599 | 0
0.395195195 | 1.735756 | 0
0.395795796 | 1.735524 | 0
0.396396396 | 1.735294 | 0
0.396996997 | 1.735064 | 0
0.397597598 | 1.734835 | 0
0.398198198 | 1.734608 | 0
0.398798799 | 1.73438 | 0
0.399399399 | 1.734153 | 0
0.4 | 1.733926 | 0
0.400600601 | 1.7337 | 0
0.401201201 | 1.733473 | 0
0.401801802 | 1.733246 | 0
0.402402402 | 1.733018 | 0
0.403003003 | 1.73279 | 0
0.403603604 | 1.73256 | 0
0.404204204 | 1.73233 | 0
0.404804805 | 1.732099 | 0
0.405405405 | 1.731866 | 0
0.406006006 | 1.731633 | 0
0.406606607 | 1.731399 | 0
0.407207207 | 1.731164 | 0
0.407807808 | 1.73093 | 0
0.408408408 | 1.730695 | 0
0.409009009 | 1.730461 | 0
0.40960961 | 1.730228 | 0
0.41021021 | 1.729996 | 0
0.410810811 | 1.729764 | 0
0.411411411 | 1.729535 | 0
0.412012012 | 1.729307 | 0
0.412612613 | 1.729081 | 0
0.413213213 | 1.728858 | 0
0.413813814 | 1.728637 | 0
0.414414414 | 1.728419 | 0
0.415015015 | 1.728204 | 0
0.415615616 | 1.727993 | 0
0.416216216 | 1.727784 | 0
0.416816817 | 1.727579 | 0
0.417417417 | 1.727377 | 0
0.418018018 | 1.727177 | 0
0.418618619 | 1.72698 | 0
0.419219219 | 1.726784 | 0
0.41981982 | 1.726591 | 0
0.42042042 | 1.726399 | 0
0.421021021 | 1.726209 | 0
0.421621622 | 1.726021 | 0
0.422222222 | 1.725833 | 0
0.422822823 | 1.725646 | 0
0.423423423 | 1.72546 | 0
0.424024024 | 1.725274 | 0
0.424624625 | 1.725088 | 0
0.425225225 | 1.724903 | 0
0.425825826 | 1.724717 | 0
0.426426426 | 1.724531 | 0
0.427027027 | 1.724345 | 0
0.427627628 | 1.724158 | 0
0.428228228 | 1.723971 | 0
0.428828829 | 1.723784 | 0
0.429429429 | 1.723596 | 0
0.43003003 | 1.723408 | 0
0.430630631 | 1.72322 | 0
0.431231231 | 1.723032 | 0
0.431831832 | 1.722844 | 0
0.432432432 | 1.722655 | 0
0.433033033 | 1.722466 | 0
0.433633634 | 1.722277 | 0
0.434234234 | 1.722088 | 0
0.434834835 | 1.721899 | 0
0.435435435 | 1.721709 | 0
0.436036036 | 1.72152 | 0
0.436636637 | 1.72133 | 0
0.437237237 | 1.72114 | 0
0.437837838 | 1.720951 | 0
0.438438438 | 1.720762 | 0
0.439039039 | 1.720574 | 0
0.43963964 | 1.720386 | 0
0.44024024 | 1.720199 | 0
0.440840841 | 1.720014 | 0
0.441441441 | 1.719829 | 0
0.442042042 | 1.719647 | 0
0.442642643 | 1.719465 | 0
0.443243243 | 1.719286 | 0
0.443843844 | 1.719108 | 0
0.444444444 | 1.718932 | 0
0.445045045 | 1.718759 | 0
0.445645646 | 1.718588 | 0
0.446246246 | 1.71842 | 0
0.446846847 | 1.718255 | 0
0.447447447 | 1.718092 | 0
0.448048048 | 1.717931 | 0
0.448648649 | 1.717773 | 0
0.449249249 | 1.717617 | 0
0.44984985 | 1.717463 | 0
0.45045045 | 1.71731 | 0
0.451051051 | 1.717158 | 0
0.451651652 | 1.717008 | 0
0.452252252 | 1.716858 | 0
0.452852853 | 1.716709 | 0
0.453453453 | 1.716561 | 0
0.454054054 | 1.716413 | 0
0.454654655 | 1.716264 | 0
0.455255255 | 1.716116 | 0
0.455855856 | 1.715967 | 0
0.456456456 | 1.715817 | 0
0.457057057 | 1.715667 | 0
0.457657658 | 1.715515 | 0
0.458258258 | 1.715363 | 0
0.458858859 | 1.71521 | 0
0.459459459 | 1.715057 | 0
0.46006006 | 1.714902 | 0
0.460660661 | 1.714748 | 0
0.461261261 | 1.714593 | 0
0.461861862 | 1.714439 | 0
0.462462462 | 1.714284 | 0
0.463063063 | 1.71413 | 0
0.463663664 | 1.713976 | 0
0.464264264 | 1.713823 | 0
0.464864865 | 1.71367 | 0
0.465465465 | 1.713518 | 0
0.466066066 | 1.713367 | 0
0.466666667 | 1.713217 | 0
0.467267267 | 1.713068 | 0
0.467867868 | 1.712921 | 0
0.468468468 | 1.712775 | 0
0.469069069 | 1.71263 | 0
0.46966967 | 1.712486 | 0
0.47027027 | 1.712342 | 0
0.470870871 | 1.7122 | 0
0.471471471 | 1.712059 | 0
0.472072072 | 1.711918 | 0
0.472672673 | 1.711778 | 0
0.473273273 | 1.711639 | 0
0.473873874 | 1.7115 | 0
0.474474474 | 1.711361 | 0
0.475075075 | 1.711222 | 0
0.475675676 | 1.711084 | 0
0.476276276 | 1.710946 | 0
0.476876877 | 1.710807 | 0
0.477477477 | 1.710669 | 0
0.478078078 | 1.71053 | 0
0.478678679 | 1.710392 | 0
0.479279279 | 1.710253 | 0
0.47987988 | 1.710114 | 0
0.48048048 | 1.709975 | 0
0.481081081 | 1.709837 | 0
0.481681682 | 1.709699 | 0
0.482282282 | 1.709561 | 0
0.482882883 | 1.709424 | 0
0.483483483 | 1.709288 | 0
0.484084084 | 1.709152 | 0
0.484684685 | 1.709018 | 0
0.485285285 | 1.708884 | 0
0.485885886 | 1.708752 | 0
0.486486486 | 1.708621 | 0
0.487087087 | 1.708491 | 0
0.487687688 | 1.708362 | 0
0.488288288 | 1.708236 | 0
0.488888889 | 1.70811 | 0
0.489489489 | 1.707987 | 0
0.49009009 | 1.707864 | 0
0.490690691 | 1.707743 | 0
0.491291291 | 1.707624 | 0
0.491891892 | 1.707505 | 0
0.492492492 | 1.707387 | 0
0.493093093 | 1.70727 | 0
0.493693694 | 1.707154 | 0
0.494294294 | 1.707039 | 0
0.494894895 | 1.706924 | 0
0.495495495 | 1.706809 | 0
0.496096096 | 1.706695 | 0
0.496696697 | 1.70658 | 0
0.497297297 | 1.706466 | 0
0.497897898 | 1.706352 | 0
0.498498498 | 1.706238 | 0
0.499099099 | 1.706123 | 0
0.4996997 | 1.706008 | 0
0.5003003 | 1.705893 | 0
0.500900901 | 1.705777 | 0
0.501501502 | 1.705661 | 0
0.502102102 | 1.705545 | 0
0.502702703 | 1.705428 | 0
0.503303303 | 1.705311 | 0
0.503903904 | 1.705194 | 0
0.504504505 | 1.705076 | 0
0.505105105 | 1.704958 | 0
0.505705706 | 1.70484 | 0
0.506306306 | 1.704721 | 0
0.506906907 | 1.704601 | 0
0.507507508 | 1.704482 | 0
0.508108108 | 1.704362 | 0
0.508708709 | 1.704241 | 0
0.509309309 | 1.70412 | 0
0.50990991 | 1.703999 | 0
0.510510511 | 1.703878 | 0
0.511111111 | 1.703756 | 0
0.511711712 | 1.703635 | 0
0.512312312 | 1.703513 | 0
0.512912913 | 1.703392 | 0
0.513513514 | 1.703272 | 0
0.514114114 | 1.703152 | 0
0.514714715 | 1.703033 | 0
0.515315315 | 1.702914 | 0
0.515915916 | 1.702797 | 0
0.516516517 | 1.702681 | 0
0.517117117 | 1.702566 | 0
0.517717718 | 1.702453 | 0
0.518318318 | 1.702341 | 0
0.518918919 | 1.702231 | 0
0.51951952 | 1.702123 | 0
0.52012012 | 1.702016 | 0
0.520720721 | 1.701912 | 0
0.521321321 | 1.701809 | 0
0.521921922 | 1.701708 | 0
0.522522523 | 1.701607 | 0
0.523123123 | 1.701508 | 0
0.523723724 | 1.701409 | 0
0.524324324 | 1.701311 | 0
0.524924925 | 1.701214 | 0
0.525525526 | 1.701117 | 0
0.526126126 | 1.701019 | 0
0.526726727 | 1.700922 | 0
0.527327327 | 1.700824 | 0
0.527927928 | 1.700725 | 0
0.528528529 | 1.700626 | 0
0.529129129 | 1.700526 | 0
0.52972973 | 1.700424 | 0
0.53033033 | 1.700322 | 0
0.530930931 | 1.700217 | 0
0.531531532 | 1.700112 | 0
0.532132132 | 1.700006 | 0
0.532732733 | 1.699899 | 0
0.533333333 | 1.699791 | 0
0.533933934 | 1.699683 | 0
0.534534535 | 1.699575 | 0
0.535135135 | 1.699466 | 0
0.535735736 | 1.699358 | 0
0.536336336 | 1.699251 | 0
0.536936937 | 1.699143 | 0
0.537537538 | 1.699037 | 0
0.538138138 | 1.698931 | 0
0.538738739 | 1.698827 | 0
0.539339339 | 1.698724 | 0
0.53993994 | 1.698622 | 0
0.540540541 | 1.698522 | 0
0.541141141 | 1.698424 | 0
0.541741742 | 1.698327 | 0
0.542342342 | 1.698232 | 0
0.542942943 | 1.698139 | 0
0.543543544 | 1.698047 | 0
0.544144144 | 1.697957 | 0
0.544744745 | 1.697867 | 0
0.545345345 | 1.697779 | 0
0.545945946 | 1.697692 | 0
0.546546547 | 1.697606 | 0
0.547147147 | 1.697521 | 0
0.547747748 | 1.697437 | 0
0.548348348 | 1.697353 | 0
0.548948949 | 1.69727 | 0
0.54954955 | 1.697187 | 0
0.55015015 | 1.697105 | 0
0.550750751 | 1.697024 | 0
0.551351351 | 1.696942 | 0
0.551951952 | 1.696861 | 0
0.552552553 | 1.69678 | 0
0.553153153 | 1.696699 | 0
0.553753754 | 1.696618 | 0
0.554354354 | 1.696536 | 0
0.554954955 | 1.696455 | 0
0.555555556 | 1.696374 | 0
0.556156156 | 1.696292 | 0
0.556756757 | 1.69621 | 0
0.557357357 | 1.696128 | 0
0.557957958 | 1.696046 | 0
0.558558559 | 1.695963 | 0
0.559159159 | 1.69588 | 0
0.55975976 | 1.695796 | 0
0.56036036 | 1.695711 | 0
0.560960961 | 1.695626 | 0
0.561561562 | 1.69554 | 0
0.562162162 | 1.695454 | 0
0.562762763 | 1.695366 | 0
0.563363363 | 1.695279 | 0
0.563963964 | 1.69519 | 0
0.564564565 | 1.695102 | 0
0.565165165 | 1.695013 | 0
0.565765766 | 1.694924 | 0
0.566366366 | 1.694835 | 0
0.566966967 | 1.694746 | 0
0.567567568 | 1.694656 | 0
0.568168168 | 1.694567 | 0
0.568768769 | 1.694478 | 0
0.569369369 | 1.69439 | 0
0.56996997 | 1.694301 | 0
0.570570571 | 1.694214 | 0
0.571171171 | 1.694126 | 0
0.571771772 | 1.694039 | 0
0.572372372 | 1.693953 | 0
0.572972973 | 1.693868 | 0
0.573573574 | 1.693783 | 0
0.574174174 | 1.693699 | 0
0.574774775 | 1.693615 | 0
0.575375375 | 1.693532 | 0
0.575975976 | 1.693449 | 0
0.576576577 | 1.693366 | 0
0.577177177 | 1.693284 | 0
0.577777778 | 1.693203 | 0
0.578378378 | 1.693122 | 0
0.578978979 | 1.693041 | 0
0.57957958 | 1.69296 | 0
0.58018018 | 1.692879 | 0
0.580780781 | 1.692799 | 0
0.581381381 | 1.692719 | 0
0.581981982 | 1.692639 | 0
0.582582583 | 1.692559 | 0
0.583183183 | 1.692479 | 0
0.583783784 | 1.6924 | 0
0.584384384 | 1.69232 | 0
0.584984985 | 1.692241 | 0
0.585585586 | 1.692163 | 0
0.586186186 | 1.692084 | 0
0.586786787 | 1.692006 | 0
0.587387387 | 1.691929 | 0
0.587987988 | 1.691852 | 0
0.588588589 | 1.691776 | 0
0.589189189 | 1.6917 | 0
0.58978979 | 1.691625 | 0
0.59039039 | 1.691551 | 0
0.590990991 | 1.691478 | 0
0.591591592 | 1.691405 | 0
0.592192192 | 1.691334 | 0
0.592792793 | 1.691263 | 0
0.593393393 | 1.691193 | 0
0.593993994 | 1.691125 | 0
0.594594595 | 1.691057 | 0
0.595195195 | 1.69099 | 0
0.595795796 | 1.690923 | 0
0.596396396 | 1.690858 | 0
0.596996997 | 1.690793 | 0
0.597597598 | 1.690728 | 0
0.598198198 | 1.690664 | 0
0.598798799 | 1.690601 | 0
0.599399399 | 1.690538 | 0
0.6 | 1.690475 | 0
0.600600601 | 1.690413 | 0
0.601201201 | 1.69035 | 0
0.601801802 | 1.690288 | 0
0.602402402 | 1.690226 | 0
0.603003003 | 1.690164 | 0
0.603603604 | 1.690102 | 0
0.604204204 | 1.69004 | 0
0.604804805 | 1.689978 | 0
0.605405405 | 1.689915 | 0
0.606006006 | 1.689853 | 0
0.606606607 | 1.68979 | 0
0.607207207 | 1.689726 | 0
0.607807808 | 1.689663 | 0
0.608408408 | 1.689599 | 0
0.609009009 | 1.689534 | 0
0.60960961 | 1.68947 | 0
0.61021021 | 1.689404 | 0
0.610810811 | 1.689338 | 0
0.611411411 | 1.689271 | 0
0.612012012 | 1.689204 | 0
0.612612613 | 1.689136 | 0
0.613213213 | 1.689067 | 0
0.613813814 | 1.688997 | 0
0.614414414 | 1.688927 | 0
0.615015015 | 1.688855 | 0
0.615615616 | 1.688784 | 0
0.616216216 | 1.688712 | 0
0.616816817 | 1.688639 | 0
0.617417417 | 1.688567 | 0
0.618018018 | 1.688494 | 0
0.618618619 | 1.688422 | 0
0.619219219 | 1.68835 | 0
0.61981982 | 1.688278 | 0
0.62042042 | 1.688207 | 0
0.621021021 | 1.688136 | 0
0.621621622 | 1.688066 | 0
0.622222222 | 1.687997 | 0
0.622822823 | 1.68793 | 0
0.623423423 | 1.687863 | 0
0.624024024 | 1.687797 | 0
0.624624625 | 1.687733 | 0
0.625225225 | 1.68767 | 0
0.625825826 | 1.687608 | 0
0.626426426 | 1.687548 | 0
0.627027027 | 1.687488 | 0
0.627627628 | 1.687429 | 0
0.628228228 | 1.687371 | 0
0.628828829 | 1.687313 | 0
0.629429429 | 1.687255 | 0
0.63003003 | 1.687198 | 0
0.630630631 | 1.687142 | 0
0.631231231 | 1.687085 | 0
0.631831832 | 1.687028 | 0
0.632432432 | 1.686971 | 0
0.633033033 | 1.686914 | 0
0.633633634 | 1.686856 | 0
0.634234234 | 1.686798 | 0
0.634834835 | 1.686739 | 0
0.635435435 | 1.686679 | 0
0.636036036 | 1.686619 | 0
0.636636637 | 1.686559 | 0
0.637237237 | 1.686498 | 0
0.637837838 | 1.686437 | 0
0.638438438 | 1.686377 | 0
0.639039039 | 1.686316 | 0
0.63963964 | 1.686256 | 0
0.64024024 | 1.686195 | 0
0.640840841 | 1.686136 | 0
0.641441441 | 1.686077 | 0
0.642042042 | 1.686018 | 0
0.642642643 | 1.685961 | 0
0.643243243 | 1.685904 | 0
0.643843844 | 1.685848 | 0
0.644444444 | 1.685794 | 0
0.645045045 | 1.68574 | 0
0.645645646 | 1.685689 | 0
0.646246246 | 1.685638 | 0
0.646846847 | 1.685588 | 0
0.647447447 | 1.685539 | 0
0.648048048 | 1.685492 | 0
0.648648649 | 1.685445 | 0
0.649249249 | 1.685398 | 0
0.64984985 | 1.685352 | 0
0.65045045 | 1.685307 | 0
0.651051051 | 1.685261 | 0
0.651651652 | 1.685216 | 0
0.652252252 | 1.685171 | 0
0.652852853 | 1.685126 | 0
0.653453453 | 1.68508 | 0
0.654054054 | 1.685035 | 0
0.654654655 | 1.684989 | 0
0.655255255 | 1.684942 | 0
0.655855856 | 1.684895 | 0
0.656456456 | 1.684847 | 0
0.657057057 | 1.684798 | 0
0.657657658 | 1.684749 | 0
0.658258258 | 1.684699 | 0
0.658858859 | 1.684648 | 0
0.659459459 | 1.684597 | 0
0.66006006 | 1.684545 | 0
0.660660661 | 1.684492 | 0
0.661261261 | 1.684439 | 0
0.661861862 | 1.684385 | 0
0.662462462 | 1.68433 | 0
0.663063063 | 1.684274 | 0
0.663663664 | 1.684218 | 0
0.664264264 | 1.684161 | 0
0.664864865 | 1.684104 | 0
0.665465465 | 1.684045 | 0
0.666066066 | 1.683986 | 0
0.666666667 | 1.683926 | 0
0.667267267 | 1.683866 | 0
0.667867868 | 1.683805 | 0
0.668468468 | 1.683744 | 0
0.669069069 | 1.683683 | 0
0.66966967 | 1.683622 | 0
0.67027027 | 1.683561 | 0
0.670870871 | 1.6835 | 0
0.671471471 | 1.68344 | 0
0.672072072 | 1.68338 | 0
0.672672673 | 1.683321 | 0
0.673273273 | 1.683263 | 0
0.673873874 | 1.683205 | 0
0.674474474 | 1.683149 | 0
0.675075075 | 1.683093 | 0
0.675675676 | 1.683039 | 0
0.676276276 | 1.682987 | 0
0.676876877 | 1.682936 | 0
0.677477477 | 1.682886 | 0
0.678078078 | 1.682838 | 0
0.678678679 | 1.682791 | 0
0.679279279 | 1.682746 | 0
0.67987988 | 1.682702 | 0
0.68048048 | 1.682659 | 0
0.681081081 | 1.682617 | 0
0.681681682 | 1.682577 | 0
0.682282282 | 1.682537 | 0
0.682882883 | 1.682499 | 0
0.683483483 | 1.682461 | 0
0.684084084 | 1.682424 | 0
0.684684685 | 1.682389 | 0
0.685285285 | 1.682354 | 0
0.685885886 | 1.68232 | 0
0.686486486 | 1.682286 | 0
0.687087087 | 1.682253 | 0
0.687687688 | 1.682221 | 0
0.688288288 | 1.682189 | 0
0.688888889 | 1.682156 | 0
0.689489489 | 1.682123 | 0
0.69009009 | 1.68209 | 0
0.690690691 | 1.682056 | 0
0.691291291 | 1.68202 | 0
0.691891892 | 1.681983 | 0
0.692492492 | 1.681944 | 0
0.693093093 | 1.681904 | 0
0.693693694 | 1.681861 | 0
0.694294294 | 1.681815 | 0
0.694894895 | 1.681766 | 0
0.695495495 | 1.681715 | 0
0.696096096 | 1.68166 | 0
0.696696697 | 1.681601 | 0
0.697297297 | 1.681539 | 0
0.697897898 | 1.681472 | 0
0.698498498 | 1.681403 | 0
0.699099099 | 1.68133 | 0
0.6996997 | 1.681256 | 0
0.7003003 | 1.681181 | 0
0.700900901 | 1.681106 | 0
0.701501502 | 1.68103 | 0
0.702102102 | 1.680956 | 0
0.702702703 | 1.680883 | 0
0.703303303 | 1.680812 | 0
0.703903904 | 1.680744 | 0
0.704504505 | 1.68068 | 0
0.705105105 | 1.68062 | 0
0.705705706 | 1.680565 | 0
0.706306306 | 1.680516 | 0
0.706906907 | 1.680473 | 0
0.707507508 | 1.680437 | 0
0.708108108 | 1.680408 | 0
0.708708709 | 1.680386 | 0
0.709309309 | 1.68037 | 0
0.70990991 | 1.680359 | 0
0.710510511 | 1.680353 | 0
0.711111111 | 1.680349 | 0
0.711711712 | 1.680347 | 0
0.712312312 | 1.680347 | 0
0.712912913 | 1.680347 | 0
0.713513514 | 1.680346 | 0
0.714114114 | 1.680344 | 0
0.714714715 | 1.680339 | 0
0.715315315 | 1.680331 | 0
0.715915916 | 1.680319 | 0
0.716516517 | 1.680301 | 0
0.717117117 | 1.680277 | 0
0.717717718 | 1.680246 | 0
0.718318318 | 1.680208 | 0
0.718918919 | 1.680161 | 0
0.71951952 | 1.680107 | 0
0.72012012 | 1.680048 | 0
0.720720721 | 1.679983 | 0
0.721321321 | 1.679914 | 0
0.721921922 | 1.679842 | 0
0.722522523 | 1.679767 | 0
0.723123123 | 1.679691 | 0
0.723723724 | 1.679615 | 0
0.724324324 | 1.679539 | 0
0.724924925 | 1.679464 | 0
0.725525526 | 1.679392 | 0
0.726126126 | 1.679323 | 0
0.726726727 | 1.679258 | 0
0.727327327 | 1.679198 | 0
0.727927928 | 1.679144 | 0
0.728528529 | 1.679097 | 0
0.729129129 | 1.679057 | 0
0.72972973 | 1.679025 | 0
0.73033033 | 1.678998 | 0
0.730930931 | 1.678976 | 0
0.731531532 | 1.678959 | 0
0.732132132 | 1.678945 | 0
0.732732733 | 1.678934 | 0
0.733333333 | 1.678925 | 0
0.733933934 | 1.678917 | 0
0.734534535 | 1.67891 | 0
0.735135135 | 1.678902 | 0
0.735735736 | 1.678893 | 0
0.736336336 | 1.678882 | 0
0.736936937 | 1.678869 | 0
0.737537538 | 1.678852 | 0
0.738138138 | 1.678831 | 0
0.738738739 | 1.678804 | 0
0.739339339 | 1.678772 | 0
0.73993994 | 1.678734 | 0
0.740540541 | 1.678691 | 0
0.741141141 | 1.678644 | 0
0.741741742 | 1.678593 | 0
0.742342342 | 1.678539 | 0
0.742942943 | 1.678483 | 0
0.743543544 | 1.678424 | 0
0.744144144 | 1.678364 | 0
0.744744745 | 1.678303 | 0
0.745345345 | 1.678242 | 0
0.745945946 | 1.678181 | 0
0.746546547 | 1.678122 | 0
0.747147147 | 1.678063 | 0
0.747747748 | 1.678008 | 0
0.748348348 | 1.677954 | 0
0.748948949 | 1.677905 | 0
0.74954955 | 1.677859 | 0
0.75015015 | 1.677817 | 0
0.750750751 | 1.677779 | 0
0.751351351 | 1.677745 | 0
0.751951952 | 1.677713 | 0
0.752552553 | 1.677684 | 0
0.753153153 | 1.677657 | 0
0.753753754 | 1.677631 | 0
0.754354354 | 1.677606 | 0
0.754954955 | 1.677583 | 0
0.755555556 | 1.677559 | 0
0.756156156 | 1.677535 | 0
0.756756757 | 1.677511 | 0
0.757357357 | 1.677485 | 0
0.757957958 | 1.677458 | 0
0.758558559 | 1.67743 | 0
0.759159159 | 1.677399 | 0
0.75975976 | 1.677365 | 0
0.76036036 | 1.677328 | 0
0.760960961 | 1.677288 | 0
0.761561562 | 1.677246 | 0
0.762162162 | 1.677202 | 0
0.762762763 | 1.677157 | 0
0.763363363 | 1.67711 | 0
0.763963964 | 1.677063 | 0
0.764564565 | 1.677016 | 0
0.765165165 | 1.676969 | 0
0.765765766 | 1.676923 | 0
0.766366366 | 1.676878 | 0
0.766966967 | 1.676835 | 0
0.767567568 | 1.676794 | 0
0.768168168 | 1.676755 | 0
0.768768769 | 1.676719 | 0
0.769369369 | 1.676687 | 0
0.76996997 | 1.676658 | 0
0.770570571 | 1.676634 | 0
0.771171171 | 1.676613 | 0
0.771771772 | 1.676596 | 0
0.772372372 | 1.676582 | 0
0.772972973 | 1.67657 | 0
0.773573574 | 1.67656 | 0
0.774174174 | 1.67655 | 0
0.774774775 | 1.676541 | 0
0.775375375 | 1.676531 | 0
0.775975976 | 1.676521 | 0
0.776576577 | 1.676509 | 0
0.777177177 | 1.676495 | 0
0.777777778 | 1.676478 | 0
0.778378378 | 1.676458 | 0
0.778978979 | 1.676434 | 0
0.77957958 | 1.676405 | 0
0.78018018 | 1.676372 | 0
0.780780781 | 1.676332 | 0
0.781381381 | 1.676286 | 0
0.781981982 | 1.676235 | 0
0.782582583 | 1.67618 | 0
0.783183183 | 1.676121 | 0
0.783783784 | 1.67606 | 0
0.784384384 | 1.675996 | 0
0.784984985 | 1.675932 | 0
0.785585586 | 1.675868 | 0
0.786186186 | 1.675804 | 0
0.786786787 | 1.675742 | 0
0.787387387 | 1.675682 | 0
0.787987988 | 1.675626 | 0
0.788588589 | 1.675574 | 0
0.789189189 | 1.675527 | 0
0.78978979 | 1.675485 | 0
0.79039039 | 1.675451 | 0
0.790990991 | 1.675424 | 0
0.791591592 | 1.675405 | 0
0.792192192 | 1.675394 | 0
0.792792793 | 1.67539 | 0
0.793393393 | 1.675391 | 0
0.793993994 | 1.675397 | 0
0.794594595 | 1.675406 | 0
0.795195195 | 1.675417 | 0
0.795795796 | 1.67543 | 0
0.796396396 | 1.675444 | 0
0.796996997 | 1.675456 | 0
0.797597598 | 1.675467 | 0
0.798198198 | 1.675475 | 0
0.798798799 | 1.675479 | 0
0.799399399 | 1.675479 | 0
0.8 | 1.675472 | 0