## Sheet1
0.2 | 1.864807 | 0
0.200600601 | 1.862529 | 0
0.201201201 | 1.860457 | 0
0.201801802 | 1.85858 | 0
0.202402402 | 1.856879 | 0
0.203003003 | 1.855334 | 0
0.203603604 | 1.853909 | 0
0.204204204 | 1.852557 | 0
0.204804805 | 1.851231 | 0
0.205405405 | 1.849884 | 0
0.206006006 | 1.848467 | 0
0.206606607 | 1.846934 | 0
0.207207207 | 1.845241 | 0
0.207807808 | 1.843408 | 0
0.208408408 | 1.841485 | 0
0.209009009 | 1.839528 | 0
0.20960961 | 1.83759 | 0
0.21021021 | 1.835724 | 0
0.210810811 | 1.833971 | 0
0.211411411 | 1.83232 | 0
0.212012012 | 1.830742 | 0
0.212612613 | 1.829209 | 0
0.213213213 | 1.827695 | 0
0.213813814 | 1.82617 | 0
0.214414414 | 1.824619 | 0
0.215015015 | 1.82305 | 0
0.215615616 | 1.821476 | 0
0.216216216 | 1.819908 | 0
0.216816817 | 1.81836 | 0
0.217417417 | 1.816844 | 0
0.218018018 | 1.815363 | 0
0.218618619 | 1.813908 | 0
0.219219219 | 1.812471 | 0
0.21981982 | 1.81104 | 0
0.22042042 | 1.809605 | 0
0.221021021 | 1.808159 | 0
0.221621622 | 1.806706 | 0
0.222222222 | 1.805264 | 0
0.222822823 | 1.803848 | 0
0.223423423 | 1.802478 | 0
0.224024024 | 1.80117 | 0
0.224624625 | 1.799938 | 0
0.225225225 | 1.798762 | 0
0.225825826 | 1.79761 | 0
0.226426426 | 1.796446 | 0
0.227027027 | 1.795236 | 0
0.227627628 | 1.793948 | 0
0.228228228 | 1.792547 | 0
0.228828829 | 1.791046 | 0
0.229429429 | 1.7895 | 0
0.23003003 | 1.787968 | 0
0.230630631 | 1.786505 | 0
0.231231231 | 1.785171 | 0
0.231831832 | 1.783998 | 0
0.232432432 | 1.782964 | 0
0.233033033 | 1.782042 | 0
0.233633634 | 1.7812 | 0
0.234234234 | 1.78041 | 0
0.234834835 | 1.779642 | 0
0.235435435 | 1.778867 | 0
0.236036036 | 1.778055 | 0
0.236636637 | 1.777189 | 0
0.237237237 | 1.776263 | 0
0.237837838 | 1.775274 | 0
0.238438438 | 1.774216 | 0
0.239039039 | 1.773085 | 0
0.23963964 | 1.771877 | 0
0.24024024 | 1.770587 | 0
0.240840841 | 1.769223 | 0
0.241441441 | 1.767817 | 0
0.242042042 | 1.766406 | 0
0.242642643 | 1.765026 | 0
0.243243243 | 1.763714 | 0
0.243843844 | 1.762504 | 0
0.244444444 | 1.761409 | 0
0.245045045 | 1.760409 | 0
0.245645646 | 1.759483 | 0
0.246246246 | 1.758609 | 0
0.246846847 | 1.757765 | 0
0.247447447 | 1.756932 | 0
0.248048048 | 1.756086 | 0
0.248648649 | 1.755207 | 0
0.249249249 | 1.754276 | 0
0.24984985 | 1.753293 | 0
0.25045045 | 1.752271 | 0
0.251051051 | 1.751222 | 0
0.251651652 | 1.750158 | 0
0.252252252 | 1.749093 | 0
0.252852853 | 1.748038 | 0
0.253453453 | 1.747005 | 0
0.254054054 | 1.746008 | 0
0.254654655 | 1.745055 | 0
0.255255255 | 1.744141 | 0
0.255855856 | 1.743258 | 0
0.256456456 | 1.742398 | 0
0.257057057 | 1.741553 | 0
0.257657658 | 1.740714 | 0
0.258258258 | 1.739874 | 0
0.258858859 | 1.739024 | 0
0.259459459 | 1.738157 | 0
0.26006006 | 1.737269 | 0
0.260660661 | 1.736368 | 0
0.261261261 | 1.73546 | 0
0.261861862 | 1.734551 | 0
0.262462462 | 1.733649 | 0
0.263063063 | 1.732761 | 0
0.263663664 | 1.731894 | 0
0.264264264 | 1.731054 | 0
0.264864865 | 1.730249 | 0
0.265465465 | 1.729475 | 0
0.266066066 | 1.728728 | 0
0.266666667 | 1.727998 | 0
0.267267267 | 1.72728 | 0
0.267867868 | 1.726567 | 0
0.268468468 | 1.72585 | 0
0.269069069 | 1.725124 | 0
0.26966967 | 1.72438 | 0
0.27027027 | 1.723613 | 0
0.270870871 | 1.722815 | 0
0.271471471 | 1.721988 | 0
0.272072072 | 1.721142 | 0
0.272672673 | 1.720282 | 0
0.273273273 | 1.719417 | 0
0.273873874 | 1.718554 | 0
0.274474474 | 1.717701 | 0
0.275075075 | 1.716865 | 0
0.275675676 | 1.716055 | 0
0.276276276 | 1.715276 | 0
0.276876877 | 1.71453 | 0
0.277477477 | 1.713814 | 0
0.278078078 | 1.713123 | 0
0.278678679 | 1.712453 | 0
0.279279279 | 1.711801 | 0
0.27987988 | 1.711161 | 0
0.28048048 | 1.710531 | 0
0.281081081 | 1.709906 | 0
0.281681682 | 1.709282 | 0
0.282282282 | 1.708655 | 0
0.282882883 | 1.708022 | 0
0.283483483 | 1.707378 | 0
0.284084084 | 1.706726 | 0
0.284684685 | 1.706067 | 0
0.285285285 | 1.7054 | 0
0.285885886 | 1.704729 | 0
0.286486486 | 1.704053 | 0
0.287087087 | 1.703374 | 0
0.287687688 | 1.702693 | 0
0.288288288 | 1.702012 | 0
0.288888889 | 1.701331 | 0
0.289489489 | 1.700651 | 0
0.29009009 | 1.699974 | 0
0.290690691 | 1.699301 | 0
0.291291291 | 1.698634 | 0
0.291891892 | 1.697974 | 0
0.292492492 | 1.697323 | 0
0.293093093 | 1.696682 | 0
0.293693694 | 1.696054 | 0
0.294294294 | 1.695439 | 0
0.294894895 | 1.694839 | 0
0.295495495 | 1.694256 | 0
0.296096096 | 1.693691 | 0
0.296696697 | 1.693147 | 0
0.297297297 | 1.692623 | 0
0.297897898 | 1.692122 | 0
0.298498498 | 1.691641 | 0
0.299099099 | 1.691178 | 0
0.2996997 | 1.690732 | 0
0.3003003 | 1.690299 | 0
0.300900901 | 1.689879 | 0
0.301501502 | 1.689469 | 0
0.302102102 | 1.689067 | 0
0.302702703 | 1.688671 | 0
0.303303303 | 1.688279 | 0
0.303903904 | 1.68789 | 0
0.304504505 | 1.687501 | 0
0.305105105 | 1.68711 | 0
0.305705706 | 1.686716 | 0
0.306306306 | 1.686315 | 0
0.306906907 | 1.685908 | 0
0.307507508 | 1.685492 | 0
0.308108108 | 1.685067 | 0
0.308708709 | 1.684634 | 0
0.309309309 | 1.684191 | 0
0.30990991 | 1.683738 | 0
0.310510511 | 1.683274 | 0
0.311111111 | 1.682799 | 0
0.311711712 | 1.682313 | 0
0.312312312 | 1.681815 | 0
0.312912913 | 1.681304 | 0
0.313513514 | 1.680781 | 0
0.314114114 | 1.680244 | 0
0.314714715 | 1.679693 | 0
0.315315315 | 1.679128 | 0
0.315915916 | 1.67855 | 0
0.316516517 | 1.677963 | 0
0.317117117 | 1.677372 | 0
0.317717718 | 1.676779 | 0
0.318318318 | 1.676189 | 0
0.318918919 | 1.675605 | 0
0.31951952 | 1.67503 | 0
0.32012012 | 1.674469 | 0
0.320720721 | 1.673925 | 0
0.321321321 | 1.673403 | 0
0.321921922 | 1.672905 | 0
0.322522523 | 1.672431 | 0
0.323123123 | 1.671981 | 0
0.323723724 | 1.671552 | 0
0.324324324 | 1.671141 | 0
0.324924925 | 1.670747 | 0
0.325525526 | 1.670366 | 0
0.326126126 | 1.669998 | 0
0.326726727 | 1.66964 | 0
0.327327327 | 1.66929 | 0
0.327927928 | 1.668945 | 0
0.328528529 | 1.668604 | 0
0.329129129 | 1.668264 | 0
0.32972973 | 1.667923 | 0
0.33033033 | 1.667579 | 0
0.330930931 | 1.667229 | 0
0.331531532 | 1.666872 | 0
0.332132132 | 1.666507 | 0
0.332732733 | 1.666132 | 0
0.333333333 | 1.66575 | 0
0.333933934 | 1.665362 | 0
0.334534535 | 1.664968 | 0
0.335135135 | 1.664569 | 0
0.335735736 | 1.664167 | 0
0.336336336 | 1.663762 | 0
0.336936937 | 1.663355 | 0
0.337537538 | 1.662947 | 0
0.338138138 | 1.66254 | 0
0.338738739 | 1.662133 | 0
0.339339339 | 1.661729 | 0
0.33993994 | 1.661328 | 0
0.340540541 | 1.660931 | 0
0.341141141 | 1.660539 | 0
0.341741742 | 1.660153 | 0
0.342342342 | 1.659774 | 0
0.342942943 | 1.659402 | 0
0.343543544 | 1.659036 | 0
0.344144144 | 1.658676 | 0
0.344744745 | 1.658322 | 0
0.345345345 | 1.657973 | 0
0.345945946 | 1.657628 | 0
0.346546547 | 1.657288 | 0
0.347147147 | 1.65695 | 0
0.347747748 | 1.656616 | 0
0.348348348 | 1.656284 | 0
0.348948949 | 1.655954 | 0
0.34954955 | 1.655626 | 0
0.35015015 | 1.655299 | 0
0.350750751 | 1.654972 | 0
0.351351351 | 1.654645 | 0
0.351951952 | 1.654317 | 0
0.352552553 | 1.653989 | 0
0.353153153 | 1.653659 | 0
0.353753754 | 1.653329 | 0
0.354354354 | 1.652997 | 0
0.354954955 | 1.652664 | 0
0.355555556 | 1.652332 | 0
0.356156156 | 1.651998 | 0
0.356756757 | 1.651665 | 0
0.357357357 | 1.651332 | 0
0.357957958 | 1.650999 | 0
0.358558559 | 1.650667 | 0
0.359159159 | 1.650336 | 0
0.35975976 | 1.650006 | 0
0.36036036 | 1.649676 | 0
0.360960961 | 1.649349 | 0
0.361561562 | 1.649023 | 0
0.362162162 | 1.648699 | 0
0.362762763 | 1.648376 | 0
0.363363363 | 1.648056 | 0
0.363963964 | 1.647739 | 0
0.364564565 | 1.647423 | 0
0.365165165 | 1.64711 | 0
0.365765766 | 1.646798 | 0
0.366366366 | 1.646488 | 0
0.366966967 | 1.646179 | 0
0.367567568 | 1.645872 | 0
0.368168168 | 1.645567 | 0
0.368768769 | 1.645263 | 0
0.369369369 | 1.64496 | 0
0.36996997 | 1.644658 | 0
0.370570571 | 1.644357 | 0
0.371171171 | 1.644056 | 0
0.371771772 | 1.643757 | 0
0.372372372 | 1.643458 | 0
0.372972973 | 1.64316 | 0
0.373573574 | 1.642862 | 0
0.374174174 | 1.642564 | 0
0.374774775 | 1.642267 | 0
0.375375375 | 1.641971 | 0
0.375975976 | 1.641675 | 0
0.376576577 | 1.64138 | 0
0.377177177 | 1.641086 | 0
0.377777778 | 1.640793 | 0
0.378378378 | 1.640502 | 0
0.378978979 | 1.640212 | 0
0.37957958 | 1.639924 | 0
0.38018018 | 1.639637 | 0
0.380780781 | 1.639352 | 0
0.381381381 | 1.639069 | 0
0.381981982 | 1.638787 | 0
0.382582583 | 1.638509 | 0
0.383183183 | 1.638232 | 0
0.383783784 | 1.637958 | 0
0.384384384 | 1.637686 | 0
0.384984985 | 1.637417 | 0
0.385585586 | 1.63715 | 0
0.386186186 | 1.636886 | 0
0.386786787 | 1.636624 | 0
0.387387387 | 1.636364 | 0
0.387987988 | 1.636107 | 0
0.388588589 | 1.635851 | 0
0.389189189 | 1.635598 | 0
0.38978979 | 1.635347 | 0
0.39039039 | 1.635098 | 0
0.390990991 | 1.634851 | 0
0.391591592 | 1.634607 | 0
0.392192192 | 1.634364 | 0
0.392792793 | 1.634122 | 0
0.393393393 | 1.633883 | 0
0.393993994 | 1.633646 | 0
0.394594595 | 1.63341 | 0
0.395195195 | 1.633176 | 0
0.395795796 | 1.632943 | 0
0.396396396 | 1.632711 | 0
0.396996997 | 1.632481 | 0
0.397597598 | 1.632252 | 0
0.398198198 | 1.632023 | 0
0.398798799 | 1.631795 | 0
0.399399399 | 1.631567 | 0
0.4 | 1.631339 | 0
0.400600601 | 1.631112 | 0
0.401201201 | 1.630884 | 0
0.401801802 | 1.630656 | 0
0.402402402 | 1.630427 | 0
0.403003003 | 1.630198 | 0
0.403603604 | 1.629968 | 0
0.404204204 | 1.629737 | 0
0.404804805 | 1.629505 | 0
0.405405405 | 1.629272 | 0
0.406006006 | 1.629038 | 0
0.406606607 | 1.628803 | 0
0.407207207 | 1.628568 | 0
0.407807808 | 1.628332 | 0
0.408408408 | 1.628097 | 0
0.409009009 | 1.627862 | 0
0.40960961 | 1.627628 | 0
0.41021021 | 1.627395 | 0
0.410810811 | 1.627163 | 0
0.411411411 | 1.626932 | 0
0.412012012 | 1.626704 | 0
0.412612613 | 1.626477 | 0
0.413213213 | 1.626253 | 0
0.413813814 | 1.626031 | 0
0.414414414 | 1.625813 | 0
0.415015015 | 1.625597 | 0
0.415615616 | 1.625385 | 0
0.416216216 | 1.625176 | 0
0.416816817 | 1.62497 | 0
0.417417417 | 1.624767 | 0
0.418018018 | 1.624566 | 0
0.418618619 | 1.624368 | 0
0.419219219 | 1.624172 | 0
0.41981982 | 1.623978 | 0
0.42042042 | 1.623786 | 0
0.421021021 | 1.623596 | 0
0.421621622 | 1.623406 | 0
0.422222222 | 1.623218 | 0
0.422822823 | 1.62303 | 0
0.423423423 | 1.622844 | 0
0.424024024 | 1.622657 | 0
0.424624625 | 1.622471 | 0
0.425225225 | 1.622285 | 0
0.425825826 | 1.622098 | 0
0.426426426 | 1.621912 | 0
0.427027027 | 1.621725 | 0
0.427627628 | 1.621537 | 0
0.428228228 | 1.62135 | 0
0.428828829 | 1.621162 | 0
0.429429429 | 1.620974 | 0
0.43003003 | 1.620786 | 0
0.430630631 | 1.620597 | 0
0.431231231 | 1.620408 | 0
0.431831832 | 1.620219 | 0
0.432432432 | 1.62003 | 0
0.433033033 | 1.61984 | 0
0.433633634 | 1.619651 | 0
0.434234234 | 1.619461 | 0
0.434834835 | 1.619271 | 0
0.435435435 | 1.619081 | 0
0.436036036 | 1.618891 | 0
0.436636637 | 1.618701 | 0
0.437237237 | 1.61851 | 0
0.437837838 | 1.61832 | 0
0.438438438 | 1.618131 | 0
0.439039039 | 1.617942 | 0
0.43963964 | 1.617754 | 0
0.44024024 | 1.617566 | 0
0.440840841 | 1.61738 | 0
0.441441441 | 1.617195 | 0
0.442042042 | 1.617012 | 0
0.442642643 | 1.61683 | 0
0.443243243 | 1.61665 | 0
0.443843844 | 1.616472 | 0
0.444444444 | 1.616296 | 0
0.445045045 | 1.616122 | 0
0.445645646 | 1.61595 | 0
0.446246246 | 1.615782 | 0
0.446846847 | 1.615616 | 0
0.447447447 | 1.615452 | 0
0.448048048 | 1.615291 | 0
0.448648649 | 1.615133 | 0
0.449249249 | 1.614976 | 0
0.44984985 | 1.614821 | 0
0.45045045 | 1.614668 | 0
0.451051051 | 1.614516 | 0
0.451651652 | 1.614365 | 0
0.452252252 | 1.614215 | 0
0.452852853 | 1.614066 | 0
0.453453453 | 1.613917 | 0
0.454054054 | 1.613768 | 0
0.454654655 | 1.61362 | 0
0.455255255 | 1.613471 | 0
0.455855856 | 1.613321 | 0
0.456456456 | 1.613171 | 0
0.457057057 | 1.61302 | 0
0.457657658 | 1.612868 | 0
0.458258258 | 1.612716 | 0
0.458858859 | 1.612562 | 0
0.459459459 | 1.612408 | 0
0.46006006 | 1.612254 | 0
0.460660661 | 1.612099 | 0
0.461261261 | 1.611944 | 0
0.461861862 | 1.611789 | 0
0.462462462 | 1.611634 | 0
0.463063063 | 1.611479 | 0
0.463663664 | 1.611325 | 0
0.464264264 | 1.611171 | 0
0.464864865 | 1.611018 | 0
0.465465465 | 1.610865 | 0
0.466066066 | 1.610714 | 0
0.466666667 | 1.610564 | 0
0.467267267 | 1.610414 | 0
0.467867868 | 1.610266 | 0
0.468468468 | 1.61012 | 0
0.469069069 | 1.609974 | 0
0.46966967 | 1.60983 | 0
0.47027027 | 1.609686 | 0
0.470870871 | 1.609544 | 0
0.471471471 | 1.609402 | 0
0.472072072 | 1.609261 | 0
0.472672673 | 1.609121 | 0
0.473273273 | 1.608981 | 0
0.473873874 | 1.608841 | 0
0.474474474 | 1.608702 | 0
0.475075075 | 1.608563 | 0
0.475675676 | 1.608424 | 0
0.476276276 | 1.608286 | 0
0.476876877 | 1.608147 | 0
0.477477477 | 1.608008 | 0
0.478078078 | 1.607869 | 0
0.478678679 | 1.60773 | 0
0.479279279 | 1.607591 | 0
0.47987988 | 1.607452 | 0
0.48048048 | 1.607313 | 0
0.481081081 | 1.607174 | 0
0.481681682 | 1.607035 | 0
0.482282282 | 1.606897 | 0
0.482882883 | 1.60676 | 0
0.483483483 | 1.606623 | 0
0.484084084 | 1.606487 | 0
0.484684685 | 1.606353 | 0
0.485285285 | 1.606219 | 0
0.485885886 | 1.606086 | 0
0.486486486 | 1.605954 | 0
0.487087087 | 1.605824 | 0
0.487687688 | 1.605695 | 0
0.488288288 | 1.605568 | 0
0.488888889 | 1.605443 | 0
0.489489489 | 1.605319 | 0
0.49009009 | 1.605196 | 0
0.490690691 | 1.605075 | 0
0.491291291 | 1.604955 | 0
0.491891892 | 1.604836 | 0
0.492492492 | 1.604718 | 0
0.493093093 | 1.6046 | 0
0.493693694 | 1.604484 | 0
0.494294294 | 1.604368 | 0
0.494894895 | 1.604253 | 0
0.495495495 | 1.604138 | 0
0.496096096 | 1.604023 | 0
0.496696697 | 1.603909 | 0
0.497297297 | 1.603794 | 0
0.497897898 | 1.60368 | 0
0.498498498 | 1.603565 | 0
0.499099099 | 1.60345 | 0
0.4996997 | 1.603335 | 0
0.5003003 | 1.603219 | 0
0.500900901 | 1.603103 | 0
0.501501502 | 1.602987 | 0
0.502102102 | 1.602871 | 0
0.502702703 | 1.602754 | 0
0.503303303 | 1.602636 | 0
0.503903904 | 1.602519 | 0
0.504504505 | 1.602401 | 0
0.505105105 | 1.602282 | 0
0.505705706 | 1.602164 | 0
0.506306306 | 1.602044 | 0
0.506906907 | 1.601925 | 0
0.507507508 | 1.601805 | 0
0.508108108 | 1.601685 | 0
0.508708709 | 1.601564 | 0
0.509309309 | 1.601443 | 0
0.50990991 | 1.601321 | 0
0.510510511 | 1.601199 | 0
0.511111111 | 1.601077 | 0
0.511711712 | 1.600956 | 0
0.512312312 | 1.600834 | 0
0.512912913 | 1.600713 | 0
0.513513514 | 1.600592 | 0
0.514114114 | 1.600472 | 0
0.514714715 | 1.600352 | 0
0.515315315 | 1.600234 | 0
0.515915916 | 1.600116 | 0
0.516516517 | 1.6 | 0
0.517117117 | 1.599885 | 0
0.517717718 | 1.599771 | 0
0.518318318 | 1.599659 | 0
0.518918919 | 1.599548 | 0
0.51951952 | 1.59944 | 0
0.52012012 | 1.599333 | 0
0.520720721 | 1.599229 | 0
0.521321321 | 1.599126 | 0
0.521921922 | 1.599024 | 0
0.522522523 | 1.598923 | 0
0.523123123 | 1.598824 | 0
0.523723724 | 1.598725 | 0
0.524324324 | 1.598627 | 0
0.524924925 | 1.598529 | 0
0.525525526 | 1.598431 | 0
0.526126126 | 1.598334 | 0
0.526726727 | 1.598236 | 0
0.527327327 | 1.598138 | 0
0.527927928 | 1.598039 | 0
0.528528529 | 1.59794 | 0
0.529129129 | 1.597839 | 0
0.52972973 | 1.597738 | 0
0.53033033 | 1.597635 | 0
0.530930931 | 1.59753 | 0
0.531531532 | 1.597425 | 0
0.532132132 | 1.597318 | 0
0.532732733 | 1.597211 | 0
0.533333333 | 1.597103 | 0
0.533933934 | 1.596994 | 0
0.534534535 | 1.596886 | 0
0.535135135 | 1.596777 | 0
0.535735736 | 1.596669 | 0
0.536336336 | 1.596561 | 0
0.536936937 | 1.596453 | 0
0.537537538 | 1.596347 | 0
0.538138138 | 1.596241 | 0
0.538738739 | 1.596136 | 0
0.539339339 | 1.596033 | 0
0.53993994 | 1.595931 | 0
0.540540541 | 1.595831 | 0
0.541141141 | 1.595732 | 0
0.541741742 | 1.595636 | 0
0.542342342 | 1.595541 | 0
0.542942943 | 1.595447 | 0
0.543543544 | 1.595355 | 0
0.544144144 | 1.595264 | 0
0.544744745 | 1.595175 | 0
0.545345345 | 1.595086 | 0
0.545945946 | 1.594999 | 0
0.546546547 | 1.594913 | 0
0.547147147 | 1.594828 | 0
0.547747748 | 1.594743 | 0
0.548348348 | 1.594659 | 0
0.548948949 | 1.594576 | 0
0.54954955 | 1.594493 | 0
0.55015015 | 1.594411 | 0
0.550750751 | 1.594329 | 0
0.551351351 | 1.594247 | 0
0.551951952 | 1.594166 | 0
0.552552553 | 1.594085 | 0
0.553153153 | 1.594003 | 0
0.553753754 | 1.593922 | 0
0.554354354 | 1.593841 | 0
0.554954955 | 1.593759 | 0
0.555555556 | 1.593678 | 0
0.556156156 | 1.593596 | 0
0.556756757 | 1.593514 | 0
0.557357357 | 1.593432 | 0
0.557957958 | 1.593349 | 0
0.558558559 | 1.593266 | 0
0.559159159 | 1.593182 | 0
0.55975976 | 1.593098 | 0
0.56036036 | 1.593014 | 0
0.560960961 | 1.592928 | 0
0.561561562 | 1.592842 | 0
0.562162162 | 1.592755 | 0
0.562762763 | 1.592668 | 0
0.563363363 | 1.59258 | 0
0.563963964 | 1.592492 | 0
0.564564565 | 1.592403 | 0
0.565165165 | 1.592314 | 0
0.565765766 | 1.592225 | 0
0.566366366 | 1.592135 | 0
0.566966967 | 1.592046 | 0
0.567567568 | 1.591957 | 0
0.568168168 | 1.591867 | 0
0.568768769 | 1.591778 | 0
0.569369369 | 1.591689 | 0
0.56996997 | 1.591601 | 0
0.570570571 | 1.591513 | 0
0.571171171 | 1.591425 | 0
0.571771772 | 1.591338 | 0
0.572372372 | 1.591252 | 0
0.572972973 | 1.591166 | 0
0.573573574 | 1.591081 | 0
0.574174174 | 1.590997 | 0
0.574774775 | 1.590913 | 0
0.575375375 | 1.590829 | 0
0.575975976 | 1.590746 | 0
0.576576577 | 1.590664 | 0
0.577177177 | 1.590582 | 0
0.577777778 | 1.5905 | 0
0.578378378 | 1.590418 | 0
0.578978979 | 1.590337 | 0
0.57957958 | 1.590256 | 0
0.58018018 | 1.590176 | 0
0.580780781 | 1.590095 | 0
0.581381381 | 1.590015 | 0
0.581981982 | 1.589935 | 0
0.582582583 | 1.589855 | 0
0.583183183 | 1.589775 | 0
0.583783784 | 1.589695 | 0
0.584384384 | 1.589616 | 0
0.584984985 | 1.589537 | 0
0.585585586 | 1.589458 | 0
0.586186186 | 1.589379 | 0
0.586786787 | 1.589301 | 0
0.587387387 | 1.589223 | 0
0.587987988 | 1.589146 | 0
0.588588589 | 1.58907 | 0
0.589189189 | 1.588994 | 0
0.58978979 | 1.588919 | 0
0.59039039 | 1.588845 | 0
0.590990991 | 1.588771 | 0
0.591591592 | 1.588699 | 0
0.592192192 | 1.588627 | 0
0.592792793 | 1.588556 | 0
0.593393393 | 1.588486 | 0
0.593993994 | 1.588418 | 0
0.594594595 | 1.58835 | 0
0.595195195 | 1.588282 | 0
0.595795796 | 1.588216 | 0
0.596396396 | 1.58815 | 0
0.596996997 | 1.588085 | 0
0.597597598 | 1.58802 | 0
0.598198198 | 1.587956 | 0
0.598798799 | 1.587893 | 0
0.599399399 | 1.58783 | 0
0.6 | 1.587767 | 0
0.600600601 | 1.587704 | 0
0.601201201 | 1.587642 | 0
0.601801802 | 1.587579 | 0
0.602402402 | 1.587517 | 0
0.603003003 | 1.587455 | 0
0.603603604 | 1.587393 | 0
0.604204204 | 1.587331 | 0
0.604804805 | 1.587268 | 0
0.605405405 | 1.587206 | 0
0.606006006 | 1.587143 | 0
0.606606607 | 1.58708 | 0
0.607207207 | 1.587017 | 0
0.607807808 | 1.586953 | 0
0.608408408 | 1.586889 | 0
0.609009009 | 1.586824 | 0
0.60960961 | 1.586759 | 0
0.61021021 | 1.586694 | 0
0.610810811 | 1.586627 | 0
0.611411411 | 1.586561 | 0
0.612012012 | 1.586493 | 0
0.612612613 | 1.586425 | 0
0.613213213 | 1.586356 | 0
0.613813814 | 1.586286 | 0
0.614414414 | 1.586215 | 0
0.615015015 | 1.586144 | 0
0.615615616 | 1.586072 | 0
0.616216216 | 1.586 | 0
0.616816817 | 1.585927 | 0
0.617417417 | 1.585855 | 0
0.618018018 | 1.585782 | 0
0.618618619 | 1.58571 | 0
0.619219219 | 1.585637 | 0
0.61981982 | 1.585566 | 0
0.62042042 | 1.585494 | 0
0.621021021 | 1.585423 | 0
0.621621622 | 1.585353 | 0
0.622222222 | 1.585284 | 0
0.622822823 | 1.585216 | 0
0.623423423 | 1.585149 | 0
0.624024024 | 1.585084 | 0
0.624624625 | 1.585019 | 0
0.625225225 | 1.584956 | 0
0.625825826 | 1.584895 | 0
0.626426426 | 1.584834 | 0
0.627027027 | 1.584774 | 0
0.627627628 | 1.584715 | 0
0.628228228 | 1.584656 | 0
0.628828829 | 1.584598 | 0
0.629429429 | 1.584541 | 0
0.63003003 | 1.584484 | 0
0.630630631 | 1.584427 | 0
0.631231231 | 1.58437 | 0
0.631831832 | 1.584313 | 0
0.632432432 | 1.584256 | 0
0.633033033 | 1.584198 | 0
0.633633634 | 1.584141 | 0
0.634234234 | 1.584082 | 0
0.634834835 | 1.584023 | 0
0.635435435 | 1.583964 | 0
0.636036036 | 1.583903 | 0
0.636636637 | 1.583843 | 0
0.637237237 | 1.583782 | 0
0.637837838 | 1.583721 | 0
0.638438438 | 1.583661 | 0
0.639039039 | 1.5836 | 0
0.63963964 | 1.583539 | 0
0.64024024 | 1.583479 | 0
0.640840841 | 1.583419 | 0
0.641441441 | 1.58336 | 0
0.642042042 | 1.583301 | 0
0.642642643 | 1.583244 | 0
0.643243243 | 1.583187 | 0
0.643843844 | 1.583131 | 0
0.644444444 | 1.583077 | 0
0.645045045 | 1.583023 | 0
0.645645646 | 1.582971 | 0
0.646246246 | 1.58292 | 0
0.646846847 | 1.582871 | 0
0.647447447 | 1.582822 | 0
0.648048048 | 1.582774 | 0
0.648648649 | 1.582727 | 0
0.649249249 | 1.58268 | 0
0.64984985 | 1.582634 | 0
0.65045045 | 1.582588 | 0
0.651051051 | 1.582543 | 0
0.651651652 | 1.582498 | 0
0.652252252 | 1.582453 | 0
0.652852853 | 1.582407 | 0
0.653453453 | 1.582362 | 0
0.654054054 | 1.582316 | 0
0.654654655 | 1.58227 | 0
0.655255255 | 1.582223 | 0
0.655855856 | 1.582176 | 0
0.656456456 | 1.582128 | 0
0.657057057 | 1.582079 | 0
0.657657658 | 1.58203 | 0
0.658258258 | 1.58198 | 0
0.658858859 | 1.581929 | 0
0.659459459 | 1.581878 | 0
0.66006006 | 1.581826 | 0
0.660660661 | 1.581773 | 0
0.661261261 | 1.581719 | 0
0.661861862 | 1.581665 | 0
0.662462462 | 1.58161 | 0
0.663063063 | 1.581555 | 0
0.663663664 | 1.581498 | 0
0.664264264 | 1.581441 | 0
0.664864865 | 1.581383 | 0
0.665465465 | 1.581325 | 0
0.666066066 | 1.581266 | 0
0.666666667 | 1.581206 | 0
0.667267267 | 1.581145 | 0
0.667867868 | 1.581085 | 0
0.668468468 | 1.581024 | 0
0.669069069 | 1.580962 | 0
0.66966967 | 1.580901 | 0
0.67027027 | 1.58084 | 0
0.670870871 | 1.580779 | 0
0.671471471 | 1.580719 | 0
0.672072072 | 1.580659 | 0
0.672672673 | 1.5806 | 0
0.673273273 | 1.580541 | 0
0.673873874 | 1.580483 | 0
0.674474474 | 1.580427 | 0
0.675075075 | 1.580372 | 0
0.675675676 | 1.580317 | 0
0.676276276 | 1.580265 | 0
0.676876877 | 1.580214 | 0
0.677477477 | 1.580164 | 0
0.678078078 | 1.580116 | 0
0.678678679 | 1.580069 | 0
0.679279279 | 1.580024 | 0
0.67987988 | 1.579979 | 0
0.68048048 | 1.579936 | 0
0.681081081 | 1.579895 | 0
0.681681682 | 1.579854 | 0
0.682282282 | 1.579814 | 0
0.682882883 | 1.579776 | 0
0.683483483 | 1.579738 | 0
0.684084084 | 1.579701 | 0
0.684684685 | 1.579666 | 0
0.685285285 | 1.579631 | 0
0.685885886 | 1.579596 | 0
0.686486486 | 1.579563 | 0
0.687087087 | 1.57953 | 0
0.687687688 | 1.579497 | 0
0.688288288 | 1.579465 | 0
0.688888889 | 1.579433 | 0
0.689489489 | 1.5794 | 0
0.69009009 | 1.579366 | 0
0.690690691 | 1.579332 | 0
0.691291291 | 1.579297 | 0
0.691891892 | 1.579259 | 0
0.692492492 | 1.579221 | 0
0.693093093 | 1.57918 | 0
0.693693694 | 1.579137 | 0
0.694294294 | 1.579091 | 0
0.694894895 | 1.579042 | 0
0.695495495 | 1.578991 | 0
0.696096096 | 1.578936 | 0
0.696696697 | 1.578877 | 0
0.697297297 | 1.578814 | 0
0.697897898 | 1.578748 | 0
0.698498498 | 1.578678 | 0
0.699099099 | 1.578606 | 0
0.6996997 | 1.578532 | 0
0.7003003 | 1.578456 | 0
0.700900901 | 1.578381 | 0
0.701501502 | 1.578305 | 0
0.702102102 | 1.57823 | 0
0.702702703 | 1.578157 | 0
0.703303303 | 1.578086 | 0
0.703903904 | 1.578018 | 0
0.704504505 | 1.577954 | 0
0.705105105 | 1.577894 | 0
0.705705706 | 1.577839 | 0
0.706306306 | 1.57779 | 0
0.706906907 | 1.577747 | 0
0.707507508 | 1.57771 | 0
0.708108108 | 1.577682 | 0
0.708708709 | 1.57766 | 0
0.709309309 | 1.577644 | 0
0.70990991 | 1.577633 | 0
0.710510511 | 1.577626 | 0
0.711111111 | 1.577622 | 0
0.711711712 | 1.577621 | 0
0.712312312 | 1.57762 | 0
0.712912913 | 1.57762 | 0
0.713513514 | 1.57762 | 0
0.714114114 | 1.577617 | 0
0.714714715 | 1.577613 | 0
0.715315315 | 1.577605 | 0
0.715915916 | 1.577592 | 0
0.716516517 | 1.577575 | 0
0.717117117 | 1.577551 | 0
0.717717718 | 1.57752 | 0
0.718318318 | 1.577481 | 0
0.718918919 | 1.577434 | 0
0.71951952 | 1.577381 | 0
0.72012012 | 1.577321 | 0
0.720720721 | 1.577256 | 0
0.721321321 | 1.577187 | 0
0.721921922 | 1.577115 | 0
0.722522523 | 1.57704 | 0
0.723123123 | 1.576964 | 0
0.723723724 | 1.576887 | 0
0.724324324 | 1.576811 | 0
0.724924925 | 1.576736 | 0
0.725525526 | 1.576664 | 0
0.726126126 | 1.576595 | 0
0.726726727 | 1.57653 | 0
0.727327327 | 1.57647 | 0
0.727927928 | 1.576416 | 0
0.728528529 | 1.576369 | 0
0.729129129 | 1.576329 | 0
0.72972973 | 1.576296 | 0
0.73033033 | 1.576269 | 0
0.730930931 | 1.576247 | 0
0.731531532 | 1.57623 | 0
0.732132132 | 1.576216 | 0
0.732732733 | 1.576205 | 0
0.733333333 | 1.576196 | 0
0.733933934 | 1.576188 | 0
0.734534535 | 1.576181 | 0
0.735135135 | 1.576173 | 0
0.735735736 | 1.576165 | 0
0.736336336 | 1.576154 | 0
0.736936937 | 1.57614 | 0
0.737537538 | 1.576123 | 0
0.738138138 | 1.576102 | 0
0.738738739 | 1.576075 | 0
0.739339339 | 1.576043 | 0
0.73993994 | 1.576005 | 0
0.740540541 | 1.575963 | 0
0.741141141 | 1.575915 | 0
0.741741742 | 1.575864 | 0
0.742342342 | 1.57581 | 0
0.742942943 | 1.575753 | 0
0.743543544 | 1.575695 | 0
0.744144144 | 1.575634 | 0
0.744744745 | 1.575573 | 0
0.745345345 | 1.575512 | 0
0.745945946 | 1.575452 | 0
0.746546547 | 1.575392 | 0
0.747147147 | 1.575334 | 0
0.747747748 | 1.575278 | 0
0.748348348 | 1.575224 | 0
0.748948949 | 1.575175 | 0
0.74954955 | 1.575129 | 0
0.75015015 | 1.575087 | 0
0.750750751 | 1.575049 | 0
0.751351351 | 1.575015 | 0
0.751951952 | 1.574983 | 0
0.752552553 | 1.574954 | 0
0.753153153 | 1.574926 | 0
0.753753754 | 1.5749 | 0
0.754354354 | 1.574876 | 0
0.754954955 | 1.574852 | 0
0.755555556 | 1.574828 | 0
0.756156156 | 1.574805 | 0
0.756756757 | 1.57478 | 0
0.757357357 | 1.574755 | 0
0.757957958 | 1.574728 | 0
0.758558559 | 1.574699 | 0
0.759159159 | 1.574668 | 0
0.75975976 | 1.574634 | 0
0.76036036 | 1.574597 | 0
0.760960961 | 1.574557 | 0
0.761561562 | 1.574515 | 0
0.762162162 | 1.574471 | 0
0.762762763 | 1.574425 | 0
0.763363363 | 1.574379 | 0
0.763963964 | 1.574332 | 0
0.764564565 | 1.574285 | 0
0.765165165 | 1.574238 | 0
0.765765766 | 1.574192 | 0
0.766366366 | 1.574147 | 0
0.766966967 | 1.574104 | 0
0.767567568 | 1.574062 | 0
0.768168168 | 1.574023 | 0
0.768768769 | 1.573988 | 0
0.769369369 | 1.573955 | 0
0.76996997 | 1.573926 | 0
0.770570571 | 1.573902 | 0
0.771171171 | 1.573881 | 0
0.771771772 | 1.573864 | 0
0.772372372 | 1.57385 | 0
0.772972973 | 1.573838 | 0
0.773573574 | 1.573828 | 0
0.774174174 | 1.573818 | 0
0.774774775 | 1.573809 | 0
0.775375375 | 1.573799 | 0
0.775975976 | 1.573789 | 0
0.776576577 | 1.573777 | 0
0.777177177 | 1.573763 | 0
0.777777778 | 1.573746 | 0
0.778378378 | 1.573726 | 0
0.778978979 | 1.573702 | 0
0.77957958 | 1.573673 | 0
0.78018018 | 1.573639 | 0
0.780780781 | 1.573599 | 0
0.781381381 | 1.573554 | 0
0.781981982 | 1.573503 | 0
0.782582583 | 1.573447 | 0
0.783183183 | 1.573388 | 0
0.783783784 | 1.573327 | 0
0.784384384 | 1.573263 | 0
0.784984985 | 1.573199 | 0
0.785585586 | 1.573135 | 0
0.786186186 | 1.573071 | 0
0.786786787 | 1.573009 | 0
0.787387387 | 1.572949 | 0
0.787987988 | 1.572893 | 0
0.788588589 | 1.57284 | 0
0.789189189 | 1.572793 | 0
0.78978979 | 1.572752 | 0
0.79039039 | 1.572717 | 0
0.790990991 | 1.57269 | 0
0.791591592 | 1.572671 | 0
0.792192192 | 1.57266 | 0
0.792792793 | 1.572656 | 0
0.793393393 | 1.572657 | 0
0.793993994 | 1.572663 | 0
0.794594595 | 1.572672 | 0
0.795195195 | 1.572684 | 0
0.795795796 | 1.572697 | 0
0.796396396 | 1.57271 | 0
0.796996997 | 1.572723 | 0
0.797597598 | 1.572734 | 0
0.798198198 | 1.572742 | 0
0.798798799 | 1.572746 | 0
0.799399399 | 1.572745 | 0
0.8 | 1.572738 | 0